## CellNanorods
CLOSED
Version | 1.0
Language | English
Run | 1
RunSerial | 820
Instrument | TGA Q500 V6.7 Build 203
Module | TGA
InstSerial | 0500-0499
Operator | at615
File | C:\TA\Data\TGA\ak794\anders\cellulose nanorods 1.001
FurnaceType | Standard
Sample | Cellulose Nanorods 1 Air
Size | 4.70800 | mg
ProcName
Method
Comment
Xcomment | Pan: Platinum
Xcomment | Gas1: Air
Xcomment | Gas2: Air
Xcomment | Balance Gas: Air 40.0 ml/min
Xcomment | Sample Gas: Air 60.0 ml/min
Text | cellulose nanorods degradation in air
Kcell | 1.00000
TempCal | 3 | pts | 20.00 | 20.00,364.00 | 356.00,776.00 | 770.00
InstCalDate | Weight Date 2013-03-01 10:10:44
Controls | Gas 2 Event Off Sampling 2.0
Nsig | 5
Sig1 | Time (min)
Sig2 | Temperature (°C)
Sig3 | Weight (mg)
Sig4 | Balance Purge Flow (mL/min)
Sig5 | Sample Purge Flow (mL/min)
AirCoolTime | 20.0 min
AutoAnalysis | Off
MacroFile
Date | 2013-03-11
Time | 11:27
OrgMethod | 1: Ramp 10.00 °C/min to 600.00 °C
OrgFile | C:\Users\AIM_Group\Desktop\post doc cambridge\Students files\Internships\Anders\anders tga\anders\cellulose nanorods 1.001
6.66667E-4 | 18.70534 | 4.708418 | 39.99904 | 59.99120 | 100
0.01666667 | 18.71425 | 4.70873 | 39.99424 | 60.00894 | 100.0066
0.05000000 | 18.7393 | 4.709024 | 39.99606 | 59.98738 | 100.0062
0.08333334 | 18.78952 | 4.709008 | 39.99572 | 60.00139 | 100.0059
0.1166666 | 18.86459 | 4.709222 | 40.00119 | 60.00902 | 100.0104
0.1500000 | 18.96382 | 4.709231 | 40.01214 | 60.00628 | 100.0106
0.1833334 | 19.08654 | 4.709687 | 39.98441 | 59.98956 | 100.0203
0.2166667 | 19.22838 | 4.71016 | 40.00653 | 59.99690 | 100.0304
0.2500000 | 19.38886 | 4.710312 | 40.00102 | 60.00084 | 100.0336
0.2833333 | 19.56378 | 4.710621 | 40.01447 | 60.01209 | 100.0402
0.3166666 | 19.75446 | 4.710774 | 39.99174 | 59.99848 | 100.0434
0.3500000 | 19.9565 | 4.711206 | 39.99888 | 59.99613 | 100.0526
0.3833333 | 20.17046 | 4.711398 | 40.00416 | 59.99156 | 100.0567
0.4166666 | 20.39504 | 4.710935 | 39.98694 | 60.00538 | 100.0468
0.4500000 | 20.63003 | 4.710736 | 40.01768 | 60.01108 | 100.0426
0.4833333 | 20.87325 | 4.710308 | 39.99761 | 59.98902 | 100.0335
0.5166666 | 21.12406 | 4.71034 | 39.99470 | 59.99838 | 100.0342
0.5500000 | 21.38206 | 4.710066 | 39.99280 | 60.00535 | 100.0284
0.5833332 | 21.64636 | 4.709798 | 40.00474 | 59.99889 | 100.0227
0.6166668 | 21.91822 | 4.70971 | 39.99200 | 60.00903 | 100.0208
0.6500000 | 22.1958 | 4.7099 | 40.00376 | 59.98686 | 100.0248
0.6833334 | 22.47617 | 4.7105 | 40.00665 | 60.00718 | 100.0376
0.7166666 | 22.76294 | 4.71025 | 39.99810 | 59.98640 | 100.0323
0.7500000 | 23.05295 | 4.7105 | 39.99269 | 60.01172 | 100.0376
0.7833334 | 23.34598 | 4.710504 | 40.01415 | 60.00060 | 100.0377
0.8166668 | 23.64387 | 4.71037 | 39.98738 | 60.00440 | 100.0348
0.8500000 | 23.94588 | 4.710122 | 39.99883 | 59.98611 | 100.0296
0.8833332 | 24.2496 | 4.709928 | 40.02269 | 60.00870 | 100.0254
0.9166668 | 24.55564 | 4.710086 | 39.99118 | 59.99988 | 100.0288
0.9500000 | 24.86438 | 4.710231 | 39.99092 | 59.99666 | 100.0319
0.9833334 | 25.17582 | 4.709928 | 40.00467 | 60.00430 | 100.0254
1.016667 | 25.48925 | 4.709537 | 40.01200 | 60.00050 | 100.0171
1.050000 | 25.80453 | 4.7089 | 39.98342 | 59.99370 | 100.0036
1.083334 | 26.12106 | 4.708937 | 40.00917 | 60.00730 | 100.0044
1.116667 | 26.43837 | 4.70863 | 39.99785 | 60.00699 | 99.99788
1.150000 | 26.75652 | 4.708496 | 39.98755 | 59.98676 | 99.99503
1.183333 | 27.07646 | 4.708574 | 40.00511 | 60.00722 | 99.99669
1.216667 | 27.3979 | 4.708454 | 40.00189 | 59.99621 | 99.99414
1.250000 | 27.71905 | 4.708219 | 40.00725 | 59.99467 | 99.98915
1.283333 | 28.04069 | 4.707817 | 39.99400 | 60.01134 | 99.98061
1.316667 | 28.36253 | 4.708144 | 40.00206 | 59.98660 | 99.98756
1.350000 | 28.68506 | 4.708326 | 39.99932 | 60.00690 | 99.99142
1.383333 | 29.00785 | 4.708064 | 39.99383 | 60.00410 | 99.98586
1.416666 | 29.33247 | 4.707541 | 40.00290 | 59.99864 | 99.97475
1.450000 | 29.65505 | 4.707038 | 40.00356 | 60.00161 | 99.96407
1.483334 | 29.97894 | 4.706687 | 39.98826 | 59.99149 | 99.95661
1.516666 | 30.30113 | 4.706484 | 40.00711 | 59.99883 | 99.9523
1.550000 | 30.62559 | 4.7065 | 40.00205 | 60.00215 | 99.95264
1.583334 | 30.95002 | 4.706447 | 40.00620 | 60.00127 | 99.95152
1.616666 | 31.2744 | 4.706176 | 39.98965 | 60.00012 | 99.94576
1.650000 | 31.59704 | 4.70603 | 40.00512 | 59.99824 | 99.94266
1.683333 | 31.91967 | 4.705818 | 39.99875 | 60.00766 | 99.93816
1.716667 | 32.24333 | 4.70531 | 39.99934 | 59.99648 | 99.92737
1.750000 | 32.5661 | 4.704949 | 40.01609 | 59.99995 | 99.9197
1.783333 | 32.88882 | 4.705042 | 39.98964 | 59.99889 | 99.92168
1.816667 | 33.21262 | 4.705056 | 40.00409 | 60.00335 | 99.92197
1.850000 | 33.5346 | 4.704693 | 39.98656 | 59.99557 | 99.91427
1.883334 | 33.85848 | 4.703825 | 40.00134 | 59.99484 | 99.89583
1.916666 | 34.18022 | 4.703585 | 39.99968 | 59.99710 | 99.89073
1.950000 | 34.50156 | 4.703739 | 40.00284 | 60.01389 | 99.89401
1.983334 | 34.82478 | 4.704336 | 39.99431 | 59.98837 | 99.90668
2.016666 | 35.14815 | 4.703447 | 40.00774 | 60.00166 | 99.8878
2.050000 | 35.46882 | 4.702779 | 40.00608 | 60.00482 | 99.87362
2.083333 | 35.78993 | 4.701981 | 39.98938 | 60.00082 | 99.85667
2.116666 | 36.11276 | 4.702199 | 40.01146 | 60.00715 | 99.8613
2.150000 | 36.43447 | 4.702484 | 39.99230 | 59.98652 | 99.86735
2.183334 | 36.75622 | 4.702316 | 40.01164 | 60.01440 | 99.86378
2.216667 | 37.07866 | 4.7021 | 39.99477 | 59.98500 | 99.8592
2.250000 | 37.40042 | 4.701935 | 39.98786 | 60.00400 | 99.85569
2.283333 | 37.72228 | 4.700903 | 39.99836 | 59.99553 | 99.83378
2.316666 | 38.04411 | 4.700574 | 40.00232 | 60.00093 | 99.82679
2.350000 | 38.36502 | 4.700258 | 40.01782 | 60.00678 | 99.82008
2.383334 | 38.68695 | 4.700063 | 39.97910 | 59.99038 | 99.81594
2.416667 | 39.00919 | 4.699977 | 40.00037 | 60.00450 | 99.81411
2.450000 | 39.33034 | 4.699954 | 39.99532 | 59.99478 | 99.81362
2.483334 | 39.652 | 4.699646 | 40.01788 | 60.01684 | 99.80708
2.516666 | 39.97496 | 4.699174 | 39.98810 | 59.99680 | 99.79706
2.550000 | 40.29481 | 4.698834 | 40.00572 | 60.00263 | 99.78984
2.583333 | 40.6168 | 4.698282 | 39.99246 | 59.99494 | 99.77811
2.616666 | 40.94036 | 4.697876 | 40.00972 | 60.00385 | 99.76949
2.650000 | 41.26186 | 4.697788 | 39.98955 | 59.99656 | 99.76762
2.683334 | 41.58458 | 4.697809 | 39.99844 | 59.99337 | 99.76807
2.716667 | 41.90671 | 4.697372 | 40.00450 | 60.00925 | 99.75879
2.750000 | 42.22925 | 4.697016 | 40.01013 | 59.99490 | 99.75123
2.783333 | 42.55291 | 4.696716 | 39.98599 | 59.99112 | 99.74486
2.816666 | 42.87626 | 4.696409 | 39.99918 | 60.01182 | 99.73834
2.850000 | 43.19894 | 4.695734 | 40.00439 | 59.99114 | 99.724
2.883334 | 43.52066 | 4.69504 | 40.01406 | 60.00516 | 99.70926
2.916667 | 43.84488 | 4.695109 | 39.99346 | 60.00184 | 99.71073
2.950000 | 44.16853 | 4.694914 | 40.00125 | 59.99710 | 99.70659
2.983334 | 44.49258 | 4.694676 | 39.99630 | 60.00150 | 99.70153
3.016666 | 44.81638 | 4.694568 | 40.01030 | 59.99974 | 99.69924
3.050000 | 45.14215 | 4.694124 | 39.98852 | 59.99047 | 99.68981
3.083333 | 45.46625 | 4.693818 | 39.99606 | 60.01176 | 99.68331
3.116666 | 45.79096 | 4.69357 | 40.00556 | 60.00620 | 99.67804
3.150000 | 46.11529 | 4.693207 | 40.01789 | 59.99178 | 99.67034
3.183334 | 46.44072 | 4.692916 | 39.97780 | 59.99540 | 99.66416
3.216667 | 46.7668 | 4.69266 | 40.00340 | 60.00630 | 99.65872
3.250000 | 47.09122 | 4.692459 | 40.00654 | 59.99352 | 99.65445
3.283333 | 47.41695 | 4.69198 | 39.98972 | 60.00408 | 99.64428
3.316666 | 47.74164 | 4.691438 | 39.99837 | 59.99830 | 99.63277
3.350000 | 48.06918 | 4.691278 | 40.00878 | 60.00974 | 99.62937
3.383334 | 48.39708 | 4.6911 | 39.99887 | 59.99086 | 99.62559
3.416667 | 48.72382 | 4.690664 | 39.99750 | 59.99861 | 99.61633
3.450000 | 49.04831 | 4.690059 | 39.99560 | 60.00512 | 99.60348
3.483333 | 49.3751 | 4.68945 | 40.01105 | 60.00239 | 99.59055
3.516667 | 49.70122 | 4.689119 | 39.99669 | 59.99534 | 99.58352
3.550000 | 50.02963 | 4.689038 | 40.00286 | 59.99720 | 99.5818
3.583333 | 50.35813 | 4.688852 | 39.99409 | 60.00295 | 99.57785
3.616666 | 50.68574 | 4.688534 | 40.00086 | 60.00464 | 99.57109
3.650000 | 51.01297 | 4.687962 | 39.99667 | 59.99071 | 99.55895
3.683334 | 51.33985 | 4.687085 | 40.01623 | 60.00870 | 99.54032
3.716667 | 51.66807 | 4.686739 | 39.98088 | 59.99741 | 99.53297
3.750000 | 51.99578 | 4.68694 | 40.00275 | 59.99180 | 99.53724
3.783333 | 52.32534 | 4.686591 | 40.00027 | 60.00168 | 99.52983
3.816666 | 52.6537 | 4.686172 | 40.01902 | 60.00572 | 99.52093
3.850000 | 52.9823 | 4.685698 | 39.98462 | 59.99729 | 99.51087
3.883334 | 53.31045 | 4.68528 | 39.99469 | 60.00743 | 99.50199
3.916667 | 53.64006 | 4.684844 | 40.00287 | 59.98980 | 99.49273
3.950000 | 53.96861 | 4.684846 | 39.99770 | 60.00701 | 99.49277
3.983333 | 54.29902 | 4.684717 | 39.99500 | 60.00224 | 99.49003
4.016667 | 54.62766 | 4.684199 | 40.01490 | 60.00328 | 99.47903
4.050000 | 54.95675 | 4.683934 | 39.99588 | 59.99550 | 99.4734
4.083334 | 55.28742 | 4.683654 | 39.99548 | 59.99839 | 99.46746
4.116667 | 55.61674 | 4.68315 | 40.00637 | 59.99466 | 99.45675
4.150000 | 55.94631 | 4.682627 | 39.99730 | 60.00647 | 99.44565
4.183334 | 56.2762 | 4.682187 | 40.00026 | 59.99063 | 99.4363
4.216667 | 56.60694 | 4.681708 | 40.01683 | 60.00618 | 99.42613
4.250000 | 56.9384 | 4.68171 | 39.97695 | 60.01300 | 99.42617
4.283333 | 57.26849 | 4.681616 | 40.00894 | 59.98403 | 99.42418
4.316666 | 57.59951 | 4.681181 | 39.99586 | 60.01201 | 99.41494
4.350000 | 57.93026 | 4.680392 | 40.02220 | 59.99092 | 99.39818
4.383333 | 58.26075 | 4.679808 | 39.98134 | 60.00384 | 99.38578
4.416666 | 58.59138 | 4.679388 | 39.99382 | 59.99140 | 99.37686
4.450000 | 58.92296 | 4.6793 | 40.00922 | 60.00489 | 99.37499
4.483333 | 59.25357 | 4.678784 | 39.99418 | 60.00272 | 99.36403
4.516667 | 59.58796 | 4.678967 | 40.00212 | 60.00328 | 99.36792
4.550000 | 59.919 | 4.678758 | 39.98874 | 59.99746 | 99.36348
4.583334 | 60.25045 | 4.678161 | 40.01653 | 59.99888 | 99.3508
4.616667 | 60.5823 | 4.677969 | 39.99584 | 59.99958 | 99.34672
4.650000 | 60.91324 | 4.677266 | 40.00886 | 59.99684 | 99.33179
4.683334 | 61.24413 | 4.676706 | 39.98148 | 60.00713 | 99.3199
4.716667 | 61.57598 | 4.676309 | 40.00063 | 59.99631 | 99.31147
4.750000 | 61.90824 | 4.67549 | 39.99774 | 60.00660 | 99.29408
4.783333 | 62.2394 | 4.675612 | 40.02000 | 59.98782 | 99.29667
4.816666 | 62.57123 | 4.675089 | 39.97422 | 60.00156 | 99.28556
4.850000 | 62.90359 | 4.674635 | 40.01389 | 60.01380 | 99.27592
4.883333 | 63.23413 | 4.674086 | 40.01248 | 60.00090 | 99.26426
4.916666 | 63.56568 | 4.673867 | 39.97672 | 59.98700 | 99.25961
4.950000 | 63.89998 | 4.673618 | 40.01850 | 59.99840 | 99.25432
4.983333 | 64.23287 | 4.673422 | 39.99300 | 60.01911 | 99.25016
5.016667 | 64.56629 | 4.672956 | 39.99301 | 59.98657 | 99.24026
5.050000 | 64.89876 | 4.672545 | 40.00834 | 60.00928 | 99.23153
5.083334 | 65.23182 | 4.672294 | 39.99720 | 59.99276 | 99.2262
5.116667 | 65.56545 | 4.672116 | 39.99353 | 60.00789 | 99.22242
5.150000 | 65.89838 | 4.671682 | 39.99622 | 59.97452 | 99.21321
5.183334 | 66.2302 | 4.67102 | 40.00578 | 60.01306 | 99.19915
5.216667 | 66.5636 | 4.670694 | 39.99348 | 60.00099 | 99.19222
5.250000 | 66.89538 | 4.669916 | 40.01040 | 60.00097 | 99.1757
5.283332 | 67.22784 | 4.669713 | 39.99472 | 60.00138 | 99.17139
5.316666 | 67.5611 | 4.669266 | 39.99462 | 60.00342 | 99.1619
5.350000 | 67.89319 | 4.668628 | 40.00398 | 59.99426 | 99.14835
5.383332 | 68.22618 | 4.668168 | 40.01150 | 60.00532 | 99.13858
5.416666 | 68.55872 | 4.66774 | 40.00278 | 59.99902 | 99.12949
5.450000 | 68.89098 | 4.667164 | 39.99207 | 59.98524 | 99.11726
5.483332 | 69.22394 | 4.666711 | 39.99254 | 60.00370 | 99.10764
5.516668 | 69.55655 | 4.66645 | 40.00764 | 60.00213 | 99.10209
5.550000 | 69.89106 | 4.666228 | 40.00488 | 60.00870 | 99.09738
5.583334 | 70.22495 | 4.665894 | 40.00237 | 59.99768 | 99.09029
5.616668 | 70.559 | 4.665463 | 39.99472 | 60.00168 | 99.08113
5.650000 | 70.891 | 4.664737 | 39.99754 | 60.00121 | 99.06571
5.683334 | 71.22442 | 4.66435 | 40.00198 | 59.99635 | 99.0575
5.716668 | 71.55871 | 4.664118 | 40.00100 | 60.00520 | 99.05257
5.750000 | 71.89166 | 4.66369 | 39.99610 | 59.99000 | 99.04348
5.783332 | 72.2257 | 4.663234 | 40.00584 | 60.00828 | 99.03379
5.816666 | 72.559 | 4.66285 | 39.99453 | 59.99913 | 99.02564
5.850000 | 72.89225 | 4.662293 | 40.00370 | 60.00058 | 99.01381
5.883332 | 73.22543 | 4.661744 | 39.99451 | 59.99374 | 99.00215
5.916666 | 73.5579 | 4.661434 | 40.00944 | 59.99627 | 98.99557
5.950000 | 73.89166 | 4.661204 | 39.99076 | 60.00412 | 98.99068
5.983332 | 74.22678 | 4.660796 | 40.00074 | 60.00449 | 98.98202
6.016668 | 74.559 | 4.660156 | 40.00844 | 59.99609 | 98.96843
6.050000 | 74.89163 | 4.65965 | 39.99817 | 60.00196 | 98.95768
6.083334 | 75.2253 | 4.659049 | 40.00061 | 59.99411 | 98.94492
6.116668 | 75.55835 | 4.658552 | 39.98494 | 60.01050 | 98.93436
6.150000 | 75.8919 | 4.658271 | 40.01642 | 59.99937 | 98.92839
6.183334 | 76.225 | 4.657988 | 39.99664 | 59.99174 | 98.92238
6.216668 | 76.55919 | 4.657563 | 40.00404 | 60.00212 | 98.91336
6.250000 | 76.8925 | 4.657152 | 39.98941 | 59.99957 | 98.90463
6.283332 | 77.22608 | 4.656384 | 40.00336 | 59.99660 | 98.88832
6.316666 | 77.56084 | 4.655758 | 39.99875 | 59.99940 | 98.87503
6.350000 | 77.89337 | 4.655232 | 40.00225 | 60.00230 | 98.86386
6.383332 | 78.22732 | 4.654814 | 39.99365 | 59.99851 | 98.85498
6.416666 | 78.56153 | 4.654533 | 40.00726 | 60.01044 | 98.84901
6.450000 | 78.89374 | 4.653933 | 40.00237 | 59.99676 | 98.83627
6.483332 | 79.22866 | 4.653213 | 39.99412 | 59.99832 | 98.82098
6.516668 | 79.56176 | 4.652637 | 40.00831 | 59.99750 | 98.80874
6.550000 | 79.89478 | 4.652287 | 39.99092 | 60.00092 | 98.80131
6.583334 | 80.22808 | 4.651752 | 39.99994 | 59.99478 | 98.78995
6.616668 | 80.56272 | 4.651364 | 39.99950 | 60.00382 | 98.78171
6.650000 | 80.89706 | 4.651071 | 40.00378 | 60.00142 | 98.77549
6.683334 | 81.23135 | 4.650613 | 39.99680 | 59.99426 | 98.76576
6.716666 | 81.56434 | 4.650047 | 40.01183 | 60.00735 | 98.75374
6.750000 | 81.89934 | 4.64964 | 39.99304 | 59.99600 | 98.7451
6.783334 | 82.23165 | 4.648929 | 39.99187 | 60.00178 | 98.73
6.816666 | 82.56687 | 4.648766 | 40.00466 | 60.00056 | 98.72654
6.850000 | 82.90228 | 4.648782 | 40.00711 | 59.99818 | 98.72688
6.883332 | 83.23555 | 4.648106 | 40.00408 | 60.00910 | 98.71252
6.916666 | 83.5702 | 4.647559 | 39.98782 | 59.99680 | 98.7009
6.950000 | 83.90304 | 4.647036 | 40.00730 | 60.00171 | 98.6898
6.983332 | 84.23582 | 4.646308 | 39.99039 | 60.00346 | 98.67433
7.016668 | 84.56892 | 4.64557 | 40.00180 | 59.99044 | 98.65866
7.050000 | 84.90259 | 4.645248 | 40.00616 | 60.00842 | 98.65182
7.083334 | 85.23554 | 4.64463 | 39.99452 | 59.99430 | 98.6387
7.116668 | 85.56915 | 4.644153 | 39.99961 | 59.99512 | 98.62857
7.150000 | 85.9038 | 4.643918 | 39.99933 | 60.00068 | 98.62358
7.183334 | 86.23895 | 4.644102 | 40.00228 | 60.00762 | 98.62749
7.216666 | 86.57201 | 4.643907 | 40.00171 | 59.99000 | 98.62334
7.250000 | 86.90549 | 4.643144 | 39.99766 | 60.00942 | 98.60714
7.283334 | 87.23749 | 4.642285 | 39.99859 | 59.99778 | 98.5889
7.316666 | 87.57079 | 4.641919 | 40.00140 | 59.99800 | 98.58112
7.350000 | 87.90328 | 4.641426 | 39.99428 | 60.00090 | 98.57065
7.383332 | 88.23908 | 4.64115 | 40.00012 | 60.00136 | 98.56479
7.416666 | 88.57343 | 4.64118 | 40.00402 | 59.99984 | 98.56543
7.450000 | 88.90662 | 4.640013 | 39.99990 | 60.00234 | 98.54065
7.483332 | 89.24181 | 4.63936 | 40.00417 | 59.99679 | 98.52678
7.516668 | 89.5755 | 4.638367 | 39.99490 | 60.00531 | 98.50569
7.550000 | 89.91028 | 4.638172 | 40.02054 | 59.99724 | 98.50155
7.583334 | 90.2458 | 4.637984 | 39.97600 | 59.99720 | 98.49756
7.616668 | 90.57755 | 4.637216 | 40.00478 | 59.99900 | 98.48125
7.650000 | 90.91007 | 4.636457 | 40.00034 | 60.00175 | 98.46513
7.683334 | 91.24371 | 4.635642 | 40.01033 | 59.99590 | 98.44782
7.716666 | 91.57609 | 4.635101 | 39.98642 | 60.00720 | 98.43633
7.750000 | 91.90892 | 4.63453 | 40.00269 | 60.00092 | 98.4242
7.783334 | 92.24169 | 4.634137 | 40.00162 | 59.99870 | 98.41586
7.816666 | 92.57504 | 4.633728 | 40.00622 | 59.99247 | 98.40717
7.850000 | 92.90949 | 4.63336 | 39.99356 | 60.00648 | 98.39936
7.883332 | 93.24269 | 4.632859 | 39.99472 | 59.99650 | 98.38872
7.916666 | 93.57568 | 4.632074 | 40.00392 | 60.00639 | 98.37205
7.950000 | 93.90778 | 4.631498 | 40.00658 | 59.98750 | 98.35981
7.983332 | 94.24261 | 4.631424 | 39.99748 | 60.00652 | 98.35824
8.016666 | 94.57709 | 4.63114 | 40.00022 | 59.99796 | 98.35221
8.050000 | 94.91199 | 4.630761 | 40.00587 | 60.00008 | 98.34416
8.083332 | 95.2485 | 4.630722 | 39.99362 | 60.00027 | 98.34333
8.116668 | 95.58139 | 4.629944 | 39.99984 | 60.00086 | 98.32681
8.150000 | 95.91328 | 4.628922 | 39.99722 | 59.99331 | 98.30511
8.183334 | 96.24528 | 4.62809 | 40.00710 | 60.00470 | 98.28744
8.216666 | 96.57638 | 4.627322 | 39.99288 | 60.00576 | 98.27113
8.250000 | 96.90824 | 4.62693 | 40.00278 | 59.99001 | 98.2628
8.283334 | 97.24194 | 4.626724 | 40.00376 | 60.00496 | 98.25843
8.316666 | 97.57605 | 4.626339 | 39.99312 | 59.99837 | 98.25025
8.350000 | 97.90929 | 4.625888 | 40.00322 | 60.00224 | 98.24067
8.383332 | 98.24325 | 4.625262 | 39.99542 | 59.99631 | 98.22738
8.416668 | 98.57706 | 4.624668 | 40.00841 | 59.99798 | 98.21476
8.450000 | 98.91063 | 4.624303 | 39.99617 | 60.01448 | 98.20701
8.483334 | 99.24431 | 4.623784 | 39.99508 | 59.99213 | 98.19599
8.516666 | 99.57629 | 4.623041 | 40.00217 | 60.00130 | 98.18021
8.550000 | 99.90853 | 4.622588 | 39.99798 | 59.99898 | 98.17059
8.583332 | 100.2436 | 4.622171 | 40.00539 | 59.99124 | 98.16173
8.616668 | 100.5775 | 4.621758 | 39.99546 | 60.00516 | 98.15296
8.650000 | 100.9116 | 4.62124 | 40.00629 | 60.00256 | 98.14196
8.683334 | 101.2459 | 4.620754 | 40.00006 | 59.99854 | 98.13164
8.716666 | 101.5782 | 4.62008 | 39.99924 | 60.00312 | 98.11733
8.750000 | 101.9107 | 4.619336 | 39.99824 | 59.99324 | 98.10153
8.783334 | 102.2435 | 4.618676 | 39.99636 | 60.00255 | 98.08751
8.816666 | 102.5757 | 4.618452 | 40.00676 | 60.00632 | 98.08275
8.850000 | 102.9084 | 4.618006 | 40.00322 | 59.99246 | 98.07328
8.883332 | 103.2424 | 4.617446 | 40.00260 | 60.00754 | 98.06139
8.916668 | 103.5768 | 4.61721 | 39.98734 | 60.00098 | 98.05638
8.950000 | 103.9108 | 4.61663 | 40.00400 | 59.99838 | 98.04406
8.983334 | 104.2455 | 4.616081 | 40.00522 | 59.99060 | 98.0324
9.016666 | 104.5788 | 4.615506 | 40.00840 | 60.00010 | 98.02019
9.050000 | 104.913 | 4.615146 | 39.98989 | 60.00852 | 98.01254
9.083332 | 105.2452 | 4.614488 | 39.99322 | 60.00123 | 97.99857
9.116668 | 105.5796 | 4.613914 | 40.00330 | 59.99484 | 97.98638
9.150000 | 105.912 | 4.613374 | 39.99524 | 59.99511 | 97.97491
9.183334 | 106.2452 | 4.612664 | 40.00283 | 60.00955 | 97.95983
9.216666 | 106.5769 | 4.612107 | 39.99794 | 59.99732 | 97.948
9.250000 | 106.9102 | 4.611433 | 40.00066 | 60.00258 | 97.93369
9.283334 | 107.2428 | 4.610969 | 40.00686 | 59.99389 | 97.92384
9.316666 | 107.5768 | 4.61055 | 39.99834 | 60.00373 | 97.91494
9.350000 | 107.9108 | 4.610244 | 39.99360 | 59.99844 | 97.90844
9.383332 | 108.2458 | 4.609997 | 39.99700 | 59.99776 | 97.90319
9.416668 | 108.5789 | 4.60909 | 40.00002 | 60.00741 | 97.88393
9.450000 | 108.9127 | 4.608554 | 40.00140 | 59.99234 | 97.87255
9.483334 | 109.2456 | 4.608072 | 40.00637 | 60.00152 | 97.86231
9.516666 | 109.578 | 4.60727 | 40.00117 | 59.99949 | 97.84528
9.550000 | 109.9112 | 4.606865 | 40.00082 | 60.00584 | 97.83668
9.583332 | 110.2446 | 4.606259 | 39.99870 | 59.99939 | 97.82381
9.616668 | 110.5779 | 4.605816 | 39.99344 | 59.99156 | 97.8144
9.650000 | 110.9106 | 4.605134 | 40.00687 | 60.00460 | 97.79992
9.683334 | 111.2441 | 4.604554 | 40.00784 | 60.00764 | 97.7876
9.716666 | 111.5775 | 4.604287 | 39.98572 | 59.99432 | 97.78193
9.750000 | 111.9108 | 4.60375 | 40.00469 | 60.00418 | 97.77052
9.783334 | 112.2438 | 4.603 | 39.99841 | 59.99300 | 97.7546
9.816666 | 112.5773 | 4.602412 | 40.01315 | 59.99906 | 97.74211
9.850000 | 112.9111 | 4.601944 | 39.98684 | 60.00420 | 97.73217
9.883332 | 113.2437 | 4.601422 | 39.99590 | 60.00208 | 97.72108
9.916668 | 113.5777 | 4.600834 | 39.99904 | 59.99910 | 97.7086
9.950000 | 113.9109 | 4.600115 | 40.00656 | 60.00068 | 97.69333
9.983334 | 114.2442 | 4.599672 | 40.00340 | 59.99071 | 97.68392
10.01667 | 114.577 | 4.598896 | 39.99600 | 60.01210 | 97.66744
10.05000 | 114.9098 | 4.59858 | 39.99416 | 59.98668 | 97.66073
10.08333 | 115.2453 | 4.59835 | 40.00833 | 60.00112 | 97.65584
10.11667 | 115.5806 | 4.59801 | 39.99646 | 60.00962 | 97.64862
10.15000 | 115.9139 | 4.597264 | 40.00320 | 59.99445 | 97.63278
10.18333 | 116.247 | 4.596406 | 39.99250 | 59.99912 | 97.61456
10.21667 | 116.5787 | 4.595743 | 40.00938 | 60.00791 | 97.60048
10.25000 | 116.913 | 4.595361 | 39.99396 | 59.99894 | 97.59237
10.28333 | 117.2477 | 4.59508 | 40.00954 | 59.98884 | 97.5864
10.31667 | 117.5834 | 4.594816 | 39.99813 | 60.00445 | 97.58079
10.35000 | 117.9173 | 4.594081 | 39.99236 | 59.99604 | 97.56518
10.38333 | 118.2497 | 4.593191 | 39.99750 | 60.00166 | 97.54628
10.41667 | 118.5836 | 4.59281 | 40.00564 | 60.00602 | 97.53819
10.45000 | 118.9166 | 4.592266 | 39.99408 | 59.99852 | 97.52664
10.48333 | 119.2498 | 4.591748 | 40.00306 | 59.99816 | 97.51564
10.51666 | 119.5828 | 4.591067 | 40.00378 | 60.00902 | 97.50117
10.55000 | 119.9143 | 4.590343 | 40.00554 | 59.98868 | 97.4858
10.58333 | 120.248 | 4.589956 | 39.99834 | 60.01030 | 97.47758
10.61667 | 120.5812 | 4.589527 | 39.99641 | 59.99382 | 97.46847
10.65000 | 120.913 | 4.588713 | 40.00002 | 60.00410 | 97.45118
10.68334 | 121.2462 | 4.588287 | 39.99489 | 60.00182 | 97.44213
10.71666 | 121.5801 | 4.587952 | 40.00094 | 59.98511 | 97.43502
10.75000 | 121.914 | 4.587402 | 40.00111 | 60.01284 | 97.42334
10.78334 | 122.248 | 4.586939 | 39.99822 | 59.99900 | 97.41351
10.81666 | 122.5808 | 4.586475 | 40.00659 | 59.99940 | 97.40365
10.85000 | 122.9136 | 4.585902 | 39.99366 | 60.00169 | 97.39148
10.88333 | 123.2479 | 4.585809 | 39.99880 | 59.99610 | 97.38951
10.91667 | 123.5804 | 4.585326 | 40.00465 | 60.00675 | 97.37925
10.95000 | 123.9141 | 4.584628 | 40.00601 | 59.99688 | 97.36443
10.98334 | 124.246 | 4.583956 | 39.98853 | 60.00362 | 97.35016
11.01666 | 124.579 | 4.583352 | 40.01336 | 59.99168 | 97.33733
11.05000 | 124.9112 | 4.582816 | 39.99362 | 60.00356 | 97.32595
11.08333 | 125.2466 | 4.582348 | 40.00325 | 59.99638 | 97.31601
11.11667 | 125.581 | 4.582011 | 40.00110 | 60.00322 | 97.30885
11.15000 | 125.915 | 4.581554 | 40.00140 | 60.00470 | 97.29914
11.18334 | 126.2485 | 4.580869 | 39.99530 | 59.98839 | 97.2846
11.21666 | 126.5797 | 4.579954 | 40.00189 | 60.00079 | 97.26516
11.25000 | 126.9111 | 4.579257 | 39.99465 | 60.00126 | 97.25036
11.28334 | 127.2443 | 4.578902 | 39.99695 | 60.00284 | 97.24282
11.31666 | 127.5774 | 4.57841 | 40.00199 | 60.00530 | 97.23237
11.35000 | 127.9116 | 4.577807 | 40.00284 | 59.99015 | 97.21957
11.38333 | 128.2458 | 4.57761 | 39.99846 | 60.00578 | 97.21539
11.41667 | 128.5807 | 4.577142 | 40.00642 | 59.99360 | 97.20545
11.45000 | 128.9137 | 4.576435 | 39.98708 | 60.00688 | 97.19043
11.48334 | 129.2462 | 4.575855 | 40.01174 | 59.99255 | 97.17811
11.51666 | 129.5806 | 4.575492 | 39.99808 | 60.00170 | 97.1704
11.55000 | 129.9124 | 4.574611 | 39.99754 | 60.00742 | 97.15169
11.58333 | 130.2464 | 4.574226 | 39.99776 | 60.00156 | 97.14352
11.61667 | 130.5787 | 4.573514 | 40.00857 | 59.98601 | 97.1284
11.65000 | 130.9104 | 4.572685 | 39.98822 | 60.01458 | 97.11079
11.68334 | 131.2449 | 4.57247 | 40.01217 | 59.98724 | 97.10623
11.71666 | 131.5795 | 4.572096 | 39.99456 | 60.01813 | 97.09828
11.75000 | 131.9108 | 4.571407 | 39.99310 | 59.98972 | 97.08365
11.78334 | 132.243 | 4.57057 | 39.99782 | 60.00668 | 97.06588
11.81666 | 132.5786 | 4.570269 | 40.00037 | 59.99502 | 97.05948
11.85000 | 132.9106 | 4.569723 | 40.00036 | 59.99855 | 97.04789
11.88333 | 133.2438 | 4.56907 | 40.00576 | 59.99789 | 97.03402
11.91667 | 133.5789 | 4.568917 | 40.00598 | 60.00097 | 97.03077
11.95000 | 133.913 | 4.568287 | 39.98957 | 60.00342 | 97.01739
11.98334 | 134.2469 | 4.567636 | 39.99953 | 59.99852 | 97.00357
12.01666 | 134.5788 | 4.566978 | 40.00050 | 59.99834 | 96.98959
12.05000 | 134.9135 | 4.56661 | 40.00054 | 59.99628 | 96.98178
12.08333 | 135.2464 | 4.56612 | 39.99690 | 60.00718 | 96.97137
12.11667 | 135.5795 | 4.565454 | 40.01193 | 59.99145 | 96.95723
12.15000 | 135.9115 | 4.56472 | 39.99147 | 60.00950 | 96.94164
12.18334 | 136.2424 | 4.563921 | 39.99814 | 59.99934 | 96.92467
12.21666 | 136.5745 | 4.563301 | 40.00898 | 59.98934 | 96.9115
12.25000 | 136.9073 | 4.562796 | 39.99541 | 60.01092 | 96.90078
12.28334 | 137.2405 | 4.56239 | 40.00237 | 59.99986 | 96.89216
12.31666 | 137.5746 | 4.56184 | 39.99120 | 60.00530 | 96.88048
12.35000 | 137.909 | 4.561458 | 40.01140 | 59.99140 | 96.87236
12.38333 | 138.2414 | 4.560838 | 39.99379 | 60.01376 | 96.8592
12.41667 | 138.5744 | 4.560204 | 39.99395 | 59.98811 | 96.84573
12.45000 | 138.9086 | 4.559654 | 40.00855 | 59.99976 | 96.83405
12.48334 | 139.2413 | 4.55907 | 40.00250 | 60.00568 | 96.82165
12.51666 | 139.5761 | 4.558653 | 40.00019 | 60.00395 | 96.81279
12.55000 | 139.9104 | 4.558297 | 40.00525 | 59.98824 | 96.80523
12.58333 | 140.244 | 4.55772 | 40.00302 | 59.99668 | 96.79298
12.61667 | 140.5776 | 4.55711 | 39.99828 | 59.99654 | 96.78002
12.65000 | 140.9101 | 4.556396 | 39.99263 | 60.01362 | 96.76486
12.68334 | 141.2422 | 4.555804 | 40.00798 | 59.98821 | 96.75229
12.71666 | 141.575 | 4.555225 | 39.98671 | 59.99804 | 96.73999
12.75000 | 141.9098 | 4.554932 | 39.99075 | 60.00666 | 96.73377
12.78334 | 142.2439 | 4.554446 | 40.00738 | 59.99555 | 96.72345
12.81667 | 142.5754 | 4.5536 | 40.00699 | 60.01295 | 96.70548
12.85000 | 142.9074 | 4.552804 | 40.00116 | 60.00365 | 96.68858
12.88333 | 143.2402 | 4.552338 | 39.99645 | 59.99350 | 96.67868
12.91667 | 143.5734 | 4.55187 | 39.99012 | 59.99449 | 96.66874
12.95000 | 143.9077 | 4.551444 | 40.00084 | 59.99494 | 96.65969
12.98334 | 144.2427 | 4.551093 | 40.01190 | 60.01365 | 96.65224
13.01666 | 144.5769 | 4.550626 | 40.00379 | 59.98479 | 96.64232
13.05000 | 144.9081 | 4.54971 | 39.99025 | 59.99910 | 96.62287
13.08333 | 145.2427 | 4.54923 | 40.00342 | 60.00524 | 96.61267
13.11667 | 145.5757 | 4.548887 | 40.00462 | 59.99368 | 96.60539
13.15000 | 145.9087 | 4.548214 | 39.99863 | 60.00390 | 96.5911
13.18333 | 146.2423 | 4.547698 | 40.00046 | 59.99730 | 96.58014
13.21666 | 146.5754 | 4.547148 | 40.00317 | 60.01665 | 96.56846
13.25000 | 146.9092 | 4.546726 | 39.98902 | 59.99604 | 96.5595
13.28334 | 147.2419 | 4.545984 | 39.99502 | 59.99686 | 96.54374
13.31667 | 147.5736 | 4.545376 | 40.00160 | 59.99740 | 96.53083
13.35000 | 147.9077 | 4.544781 | 40.01212 | 60.00175 | 96.51819
13.38333 | 148.2448 | 4.544885 | 39.98489 | 59.99134 | 96.5204
13.41667 | 148.5786 | 4.54436 | 40.01619 | 60.00549 | 96.50925
13.45000 | 148.9066 | 4.543015 | 39.98993 | 60.00620 | 96.48069
13.48334 | 149.2415 | 4.542569 | 39.99760 | 59.99102 | 96.47121
13.51666 | 149.5746 | 4.542172 | 39.99971 | 60.00717 | 96.46278
13.55000 | 149.9083 | 4.541687 | 40.00446 | 60.00574 | 96.45248
13.58333 | 150.2409 | 4.541086 | 40.01217 | 59.98441 | 96.43972
13.61667 | 150.5734 | 4.540348 | 39.99750 | 60.01059 | 96.42405
13.65000 | 150.9068 | 4.53991 | 39.99942 | 60.00103 | 96.41474
13.68333 | 151.2434 | 4.53985 | 39.99584 | 59.99406 | 96.41347
13.71666 | 151.5759 | 4.539224 | 39.99370 | 60.00462 | 96.40018
13.75000 | 151.9083 | 4.538356 | 40.00232 | 60.00644 | 96.38174
13.78334 | 152.24 | 4.537671 | 39.99518 | 60.00054 | 96.36719
13.81667 | 152.573 | 4.5371 | 40.00362 | 59.99036 | 96.35507
13.85000 | 152.9066 | 4.53659 | 40.01224 | 59.99347 | 96.34424
13.88333 | 153.2404 | 4.53587 | 39.98631 | 59.99692 | 96.32895
13.91667 | 153.5718 | 4.535326 | 40.00807 | 60.00286 | 96.31739
13.95000 | 153.9036 | 4.534692 | 39.99904 | 60.01192 | 96.30393
13.98334 | 154.2359 | 4.53398 | 39.99492 | 59.99426 | 96.28881
14.01666 | 154.57 | 4.533731 | 40.00839 | 60.00293 | 96.28352
14.05000 | 154.9057 | 4.53354 | 39.98880 | 59.99329 | 96.27946
14.08333 | 155.2413 | 4.533316 | 40.00852 | 60.00390 | 96.27471
14.11667 | 155.5774 | 4.532965 | 39.99470 | 60.00569 | 96.26725
14.15000 | 155.9101 | 4.53207 | 40.00428 | 59.99674 | 96.24825
14.18333 | 156.2443 | 4.531561 | 39.99998 | 59.98863 | 96.23744
14.21666 | 156.5776 | 4.53097 | 40.00464 | 60.00567 | 96.22488
14.25000 | 156.9082 | 4.529992 | 39.98968 | 60.00824 | 96.20411
14.28334 | 157.239 | 4.529356 | 40.00454 | 59.99146 | 96.19061
14.31667 | 157.5711 | 4.528713 | 39.99631 | 60.01004 | 96.17695
14.35000 | 157.9039 | 4.528171 | 39.99596 | 59.99155 | 96.16544
14.38333 | 158.2364 | 4.527914 | 39.99697 | 60.00055 | 96.15998
14.41667 | 158.5699 | 4.527266 | 40.01028 | 59.99770 | 96.14622
14.45000 | 158.9039 | 4.526752 | 39.99494 | 59.99542 | 96.13531
14.48334 | 159.2397 | 4.52674 | 40.01213 | 60.00597 | 96.13505
14.51666 | 159.5682 | 4.525396 | 39.99124 | 60.01066 | 96.10651
14.55000 | 159.9021 | 4.524893 | 40.00824 | 59.98800 | 96.09583
14.58333 | 160.2344 | 4.524491 | 39.98761 | 60.01052 | 96.08729
14.61667 | 160.5664 | 4.523876 | 40.00031 | 59.99690 | 96.07423
14.65000 | 160.901 | 4.523399 | 40.00598 | 59.99082 | 96.0641
14.68333 | 161.2351 | 4.523012 | 39.99889 | 60.00746 | 96.05588
14.71666 | 161.569 | 4.522534 | 40.00428 | 60.00070 | 96.04573
14.75000 | 161.9029 | 4.521866 | 39.99056 | 59.98982 | 96.03154
14.78334 | 162.2368 | 4.521506 | 39.99896 | 60.00893 | 96.0239
14.81667 | 162.5695 | 4.520819 | 40.00722 | 60.00142 | 96.00931
14.85000 | 162.8997 | 4.519734 | 40.00234 | 59.99818 | 95.98626
14.88333 | 163.2299 | 4.51896 | 40.00280 | 60.00493 | 95.96983
14.91667 | 163.5652 | 4.518835 | 39.99420 | 59.99042 | 95.96717
14.95000 | 163.9024 | 4.518836 | 39.99470 | 60.00006 | 95.96719
14.98334 | 164.2381 | 4.518432 | 40.00467 | 60.00488 | 95.95861
15.01666 | 164.5746 | 4.518218 | 40.01259 | 59.99537 | 95.95407
15.05000 | 164.9082 | 4.517463 | 39.98210 | 60.00124 | 95.93803
15.08333 | 165.2383 | 4.516435 | 40.00598 | 59.99515 | 95.9162
15.11667 | 165.5693 | 4.515628 | 39.99847 | 60.00430 | 95.89906
15.15000 | 165.9002 | 4.51492 | 39.99740 | 59.99963 | 95.88403
15.18333 | 166.2298 | 4.51409 | 40.00313 | 60.01550 | 95.8664
15.21666 | 166.5613 | 4.513502 | 39.99400 | 59.98386 | 95.85391
15.25000 | 166.8922 | 4.512891 | 40.01240 | 59.99716 | 95.84094
15.28334 | 167.2261 | 4.512582 | 39.99262 | 60.00500 | 95.83438
15.31667 | 167.5604 | 4.512309 | 40.00630 | 60.00598 | 95.82858
15.35000 | 167.8942 | 4.51172 | 39.99832 | 60.00586 | 95.81607
15.38333 | 168.2275 | 4.51105 | 39.99900 | 59.97937 | 95.80184
15.41667 | 168.5619 | 4.5106 | 39.99106 | 60.01421 | 95.79228
15.45000 | 168.8994 | 4.510556 | 40.00770 | 59.99403 | 95.79135
15.48334 | 169.2346 | 4.510058 | 40.00132 | 60.00239 | 95.78077
15.51666 | 169.5663 | 4.50935 | 39.99926 | 60.00176 | 95.76574
15.55000 | 169.8981 | 4.508562 | 40.01472 | 59.99246 | 95.749
15.58333 | 170.2309 | 4.507679 | 39.98818 | 60.00157 | 95.73025
15.61667 | 170.5632 | 4.507264 | 39.99927 | 60.00068 | 95.72144
15.65000 | 170.8941 | 4.50633 | 40.00095 | 60.01232 | 95.7016
15.68333 | 171.2252 | 4.50565 | 39.99285 | 59.98848 | 95.68716
15.71666 | 171.5564 | 4.504997 | 40.00490 | 60.00389 | 95.67329
15.75000 | 171.8894 | 4.504517 | 39.99615 | 59.99207 | 95.6631
15.78334 | 172.2206 | 4.503836 | 39.99923 | 60.02004 | 95.64864
15.81667 | 172.5548 | 4.503403 | 40.00148 | 59.98401 | 95.63944
15.85000 | 172.8908 | 4.5034 | 40.00446 | 60.00846 | 95.63938
15.88333 | 173.2256 | 4.502813 | 39.99734 | 59.99914 | 95.62691
15.91667 | 173.5583 | 4.502002 | 39.99746 | 60.00123 | 95.60969
15.95000 | 173.8907 | 4.501191 | 40.00156 | 59.99230 | 95.59246
15.98334 | 174.2248 | 4.500722 | 39.99736 | 60.00510 | 95.5825
16.01666 | 174.5582 | 4.500146 | 40.00022 | 59.99690 | 95.57027
16.05000 | 174.8932 | 4.499863 | 40.00072 | 59.99510 | 95.56426
16.08334 | 175.226 | 4.49907 | 40.00128 | 60.00855 | 95.54742
16.11667 | 175.5621 | 4.49869 | 39.99994 | 60.00270 | 95.53935
16.15000 | 175.8955 | 4.498183 | 40.00694 | 59.99240 | 95.52858
16.18333 | 176.2262 | 4.497205 | 39.99658 | 59.99750 | 95.50781
16.21667 | 176.5582 | 4.496414 | 39.99624 | 60.00373 | 95.49101
16.25000 | 176.8922 | 4.495996 | 40.00437 | 60.00132 | 95.48214
16.28333 | 177.2241 | 4.495358 | 40.00628 | 59.99672 | 95.46859
16.31667 | 177.5572 | 4.494752 | 39.99317 | 59.99700 | 95.45572
16.35000 | 177.8914 | 4.494289 | 40.01213 | 60.00976 | 95.44588
16.38333 | 178.2225 | 4.493596 | 39.98657 | 60.00084 | 95.43117
16.41666 | 178.5554 | 4.49289 | 40.00481 | 59.99348 | 95.41617
16.45000 | 178.8889 | 4.492385 | 39.99008 | 59.99646 | 95.40545
16.48334 | 179.2215 | 4.491819 | 39.99524 | 59.99378 | 95.39343
16.51666 | 179.5542 | 4.49115 | 40.00633 | 60.02002 | 95.37922
16.55000 | 179.8865 | 4.490372 | 40.00520 | 59.98762 | 95.3627
16.58334 | 180.2191 | 4.48963 | 39.99432 | 60.00776 | 95.34694
16.61667 | 180.5524 | 4.488989 | 40.01009 | 59.99996 | 95.33333
16.65000 | 180.8835 | 4.488262 | 39.99824 | 59.98943 | 95.31789
16.68333 | 181.2175 | 4.487735 | 39.99276 | 60.00642 | 95.3067
16.71667 | 181.5533 | 4.487391 | 40.00124 | 60.00416 | 95.29939
16.75000 | 181.8878 | 4.486791 | 40.00413 | 59.99496 | 95.28665
16.78333 | 182.2218 | 4.485988 | 40.00211 | 59.99160 | 95.26959
16.81667 | 182.5563 | 4.485384 | 39.98522 | 60.00070 | 95.25677
16.85000 | 182.8887 | 4.484814 | 40.01045 | 60.00322 | 95.24466
16.88333 | 183.2212 | 4.484062 | 40.01471 | 59.99963 | 95.22869
16.91666 | 183.553 | 4.483356 | 39.98775 | 60.00040 | 95.2137
16.95000 | 183.8862 | 4.482544 | 40.00132 | 60.00918 | 95.19645
16.98334 | 184.2184 | 4.481858 | 39.99962 | 59.99891 | 95.18189
17.01666 | 184.5523 | 4.481137 | 39.98960 | 59.99350 | 95.16657
17.05000 | 184.8821 | 4.479896 | 40.00568 | 60.01084 | 95.14022
17.08334 | 185.2132 | 4.478632 | 40.00100 | 59.98742 | 95.11337
17.11667 | 185.5534 | 4.47847 | 39.99700 | 60.01390 | 95.10993
17.15000 | 185.89 | 4.477882 | 40.01273 | 59.98960 | 95.09745
17.18333 | 186.2226 | 4.475941 | 39.98369 | 59.99856 | 95.05623
17.21667 | 186.553 | 4.474344 | 40.01033 | 60.00799 | 95.02231
17.25000 | 186.8836 | 4.472866 | 40.00281 | 59.99030 | 94.99092
17.28333 | 187.2147 | 4.471624 | 39.98486 | 60.00381 | 94.96454
17.31667 | 187.5472 | 4.470446 | 40.00250 | 60.00121 | 94.93953
17.35000 | 187.878 | 4.469126 | 39.99918 | 59.99361 | 94.91149
17.38333 | 188.2138 | 4.468284 | 40.00578 | 60.00312 | 94.89361
17.41666 | 188.5461 | 4.467064 | 40.00176 | 59.99682 | 94.8677
17.45000 | 188.8784 | 4.465604 | 39.99362 | 60.00459 | 94.8367
17.48334 | 189.2126 | 4.464467 | 40.00174 | 60.00012 | 94.81255
17.51666 | 189.5441 | 4.462872 | 40.00050 | 60.00268 | 94.77868
17.55000 | 189.8779 | 4.461472 | 39.99604 | 59.99510 | 94.74895
17.58334 | 190.2119 | 4.460342 | 40.00384 | 60.00490 | 94.72495
17.61667 | 190.5503 | 4.4593 | 39.99741 | 60.00242 | 94.70282
17.65000 | 190.8905 | 4.458545 | 40.00215 | 59.99074 | 94.68678
17.68333 | 191.2221 | 4.456744 | 39.99843 | 59.99806 | 94.64854
17.71667 | 191.5538 | 4.454687 | 40.01182 | 60.00845 | 94.60485
17.75000 | 191.8881 | 4.453256 | 39.99775 | 59.99126 | 94.57446
17.78333 | 192.2201 | 4.451694 | 39.99676 | 60.00740 | 94.54129
17.81667 | 192.556 | 4.450381 | 40.00322 | 59.99626 | 94.5134
17.85000 | 192.8836 | 4.44836 | 39.99727 | 60.00990 | 94.47048
17.88333 | 193.2103 | 4.446175 | 39.99421 | 59.99578 | 94.42408
17.91666 | 193.5408 | 4.444544 | 40.01122 | 59.99588 | 94.38944
17.95000 | 193.8744 | 4.443113 | 39.98804 | 59.99934 | 94.35905
17.98334 | 194.2125 | 4.442164 | 39.99964 | 59.99262 | 94.3389
18.01666 | 194.5462 | 4.440566 | 40.00093 | 60.01963 | 94.30496
18.05000 | 194.879 | 4.438769 | 40.00003 | 59.99269 | 94.2668
18.08334 | 195.2101 | 4.436912 | 39.99974 | 59.99171 | 94.22736
18.11667 | 195.5414 | 4.43491 | 40.00409 | 60.00546 | 94.18484
18.15000 | 195.8752 | 4.433424 | 40.00460 | 59.99377 | 94.15329
18.18333 | 196.2088 | 4.431763 | 40.00176 | 60.00030 | 94.11801
18.21667 | 196.5436 | 4.430154 | 40.00060 | 59.99998 | 94.08384
18.25000 | 196.8767 | 4.428282 | 39.98920 | 60.00836 | 94.04408
18.28333 | 197.2103 | 4.426316 | 40.00332 | 60.00376 | 94.00233
18.31667 | 197.5425 | 4.424484 | 39.99402 | 59.99480 | 93.96343
18.35000 | 197.8796 | 4.423114 | 39.99866 | 59.99576 | 93.93433
18.38333 | 198.2127 | 4.42123 | 40.00685 | 59.99878 | 93.89432
18.41666 | 198.5487 | 4.41978 | 40.00042 | 60.00295 | 93.86353
18.45000 | 198.8829 | 4.417889 | 39.99506 | 59.99742 | 93.82337
18.48334 | 199.2175 | 4.416078 | 40.01326 | 60.01055 | 93.78491
18.51666 | 199.5527 | 4.414566 | 39.98687 | 60.00380 | 93.7528
18.55000 | 199.8858 | 4.412774 | 40.00920 | 59.98988 | 93.71474
18.58334 | 200.2158 | 4.41054 | 39.99339 | 60.00636 | 93.66729
18.61667 | 200.5459 | 4.408481 | 40.00306 | 59.99510 | 93.62357
18.65000 | 200.8768 | 4.406576 | 39.99946 | 60.00459 | 93.58311
18.68333 | 201.2074 | 4.40484 | 39.99594 | 59.99191 | 93.54624
18.71667 | 201.539 | 4.403 | 40.01020 | 60.00772 | 93.50717
18.75000 | 201.875 | 4.401526 | 39.98833 | 59.98985 | 93.47586
18.78333 | 202.209 | 4.399886 | 40.00830 | 60.00709 | 93.44103
18.81667 | 202.5467 | 4.398511 | 40.00140 | 60.00012 | 93.41183
18.85000 | 202.8845 | 4.397183 | 39.99050 | 59.99026 | 93.38363
18.88333 | 203.2196 | 4.395162 | 40.00469 | 60.00274 | 93.34071
18.91666 | 203.5582 | 4.393832 | 40.00586 | 60.00124 | 93.31246
18.95000 | 203.8901 | 4.391731 | 39.99883 | 60.00837 | 93.26785
18.98334 | 204.224 | 4.389925 | 39.99232 | 60.00103 | 93.22949
19.01666 | 204.5551 | 4.387859 | 39.99690 | 59.98746 | 93.18561
19.05000 | 204.8874 | 4.385887 | 40.00506 | 60.00818 | 93.14374
19.08334 | 205.2168 | 4.383797 | 39.99638 | 59.99226 | 93.09935
19.11667 | 205.5484 | 4.381629 | 40.00383 | 60.01048 | 93.05331
19.15000 | 205.8808 | 4.379774 | 40.01326 | 60.00376 | 93.01391
19.18333 | 206.2155 | 4.378208 | 39.99072 | 60.00220 | 92.98066
19.21667 | 206.5469 | 4.376228 | 39.99274 | 59.98589 | 92.93861
19.25000 | 206.8825 | 4.374354 | 40.00986 | 59.99750 | 92.89881
19.28333 | 207.2183 | 4.372731 | 39.98547 | 60.01211 | 92.86434
19.31667 | 207.5501 | 4.370436 | 40.00426 | 59.99951 | 92.8156
19.35000 | 207.8812 | 4.368091 | 39.99664 | 59.99668 | 92.7658
19.38333 | 208.2108 | 4.365699 | 40.01813 | 59.99832 | 92.715
19.41666 | 208.5426 | 4.363624 | 39.99927 | 60.01910 | 92.67093
19.45000 | 208.8745 | 4.361526 | 39.98883 | 59.98652 | 92.62638
19.48334 | 209.2094 | 4.359583 | 39.99804 | 59.99055 | 92.58511
19.51666 | 209.5445 | 4.35775 | 40.00842 | 60.00981 | 92.54619
19.55000 | 209.8771 | 4.355611 | 39.99790 | 59.99884 | 92.50076
19.58334 | 210.2145 | 4.353384 | 39.99524 | 60.00115 | 92.45346
19.61667 | 210.551 | 4.351702 | 40.00557 | 59.98426 | 92.41774
19.65000 | 210.8808 | 4.348934 | 39.99421 | 60.00708 | 92.35896
19.68333 | 211.2153 | 4.346572 | 39.99578 | 59.99682 | 92.3088
19.71667 | 211.5508 | 4.344608 | 40.00256 | 60.00301 | 92.26709
19.75000 | 211.8825 | 4.342152 | 40.00949 | 60.01006 | 92.21493
19.78333 | 212.213 | 4.339234 | 39.99744 | 59.98856 | 92.15296
19.81667 | 212.544 | 4.336566 | 39.99096 | 60.00963 | 92.0963
19.85000 | 212.8754 | 4.334075 | 40.00256 | 60.00502 | 92.0434
19.88333 | 213.2104 | 4.332026 | 40.00922 | 59.98331 | 91.99988
19.91666 | 213.5414 | 4.329288 | 39.99795 | 59.99968 | 91.94173
19.95000 | 213.8792 | 4.32732 | 39.98792 | 60.00546 | 91.89994
19.98334 | 214.2116 | 4.32472 | 39.99979 | 59.99570 | 91.84472
20.01666 | 214.5423 | 4.321676 | 40.01085 | 60.01223 | 91.78008
20.05000 | 214.8777 | 4.319216 | 39.99767 | 59.99250 | 91.72783
20.08334 | 215.2135 | 4.316833 | 39.99052 | 60.00211 | 91.67723
20.11667 | 215.545 | 4.313962 | 40.01778 | 59.99076 | 91.61625
20.15000 | 215.8766 | 4.31085 | 39.99359 | 60.00344 | 91.55016
20.18333 | 216.2109 | 4.308097 | 40.00294 | 60.01302 | 91.4917
20.21667 | 216.5424 | 4.305186 | 39.99926 | 60.00117 | 91.42988
20.25000 | 216.8742 | 4.302283 | 40.00711 | 59.98584 | 91.36822
20.28333 | 217.2058 | 4.299288 | 39.99814 | 59.99380 | 91.30462
20.31667 | 217.5372 | 4.296152 | 39.98495 | 60.00930 | 91.23802
20.35000 | 217.8701 | 4.293172 | 39.99900 | 60.00373 | 91.17473
20.38333 | 218.211 | 4.291156 | 39.99767 | 59.99154 | 91.13192
20.41666 | 218.5395 | 4.287754 | 39.99875 | 60.00644 | 91.05967
20.45000 | 218.867 | 4.283648 | 40.01080 | 59.98974 | 90.97247
20.48334 | 219.2048 | 4.281311 | 39.99309 | 60.00456 | 90.92284
20.51666 | 219.5418 | 4.278883 | 40.00150 | 60.00026 | 90.87128
20.55000 | 219.878 | 4.275717 | 39.99350 | 60.00330 | 90.80404
20.58334 | 220.2159 | 4.273082 | 40.00461 | 60.01069 | 90.74808
20.61667 | 220.5442 | 4.269256 | 39.99915 | 59.98290 | 90.66683
20.65000 | 220.8761 | 4.265381 | 40.01076 | 60.01936 | 90.58453
20.68333 | 221.2092 | 4.262414 | 40.00860 | 59.98315 | 90.52152
20.71667 | 221.5418 | 4.258952 | 39.99984 | 60.01661 | 90.448
20.75000 | 221.8711 | 4.255275 | 39.99604 | 59.99370 | 90.36991
20.78333 | 222.202 | 4.251546 | 40.00519 | 59.98789 | 90.29072
20.81667 | 222.5342 | 4.248126 | 39.98068 | 59.99801 | 90.21808
20.85000 | 222.8669 | 4.244719 | 40.00844 | 60.01895 | 90.14573
20.88333 | 223.1984 | 4.241213 | 40.00897 | 59.99382 | 90.07127
20.91666 | 223.5281 | 4.237439 | 39.99160 | 59.99250 | 89.99112
20.95000 | 223.8578 | 4.233444 | 40.00110 | 59.99502 | 89.90628
20.98334 | 224.193 | 4.230037 | 39.99682 | 60.00709 | 89.83393
21.01666 | 224.5316 | 4.226926 | 40.00198 | 59.99195 | 89.76786
21.05000 | 224.8718 | 4.22409 | 39.99546 | 60.01512 | 89.70763
21.08334 | 225.2088 | 4.22043 | 40.01035 | 59.99311 | 89.6299
21.11667 | 225.5436 | 4.216475 | 39.99617 | 60.01555 | 89.54591
21.15000 | 225.8714 | 4.211777 | 40.00670 | 59.99600 | 89.44614
21.18333 | 226.202 | 4.207607 | 39.99324 | 60.00182 | 89.35758
21.21667 | 226.5333 | 4.20368 | 39.99289 | 59.99316 | 89.27418
21.25000 | 226.8684 | 4.199976 | 40.00052 | 59.99414 | 89.19552
21.28333 | 227.2016 | 4.196262 | 40.00420 | 59.99840 | 89.11664
21.31667 | 227.5354 | 4.192302 | 40.00784 | 60.00149 | 89.03254
21.35000 | 227.8666 | 4.188064 | 39.98958 | 59.99952 | 88.94254
21.38333 | 228.1986 | 4.183815 | 39.99722 | 59.99940 | 88.8523
21.41666 | 228.5286 | 4.17942 | 39.99657 | 60.00354 | 88.75896
21.45000 | 228.8616 | 4.175282 | 40.00674 | 59.99664 | 88.67109
21.48334 | 229.1946 | 4.171207 | 39.99063 | 60.00118 | 88.58454
21.51666 | 229.5276 | 4.167164 | 40.01502 | 60.00303 | 88.49868
21.55000 | 229.8633 | 4.162988 | 40.00972 | 60.00406 | 88.41
21.58334 | 230.1978 | 4.158926 | 39.97683 | 59.99971 | 88.32373
21.61667 | 230.53 | 4.15434 | 40.01840 | 59.99487 | 88.22634
21.65000 | 230.8614 | 4.149725 | 39.99370 | 60.00068 | 88.12833
21.68333 | 231.1918 | 4.145144 | 40.01590 | 59.99956 | 88.03104
21.71667 | 231.5273 | 4.140982 | 39.98310 | 59.99816 | 87.94265
21.75000 | 231.8613 | 4.136774 | 40.00105 | 60.00410 | 87.85329
21.78333 | 232.1966 | 4.132415 | 39.98841 | 60.00218 | 87.76071
21.81667 | 232.5295 | 4.127781 | 40.02370 | 59.99518 | 87.6623
21.85000 | 232.8644 | 4.123316 | 39.98813 | 59.99175 | 87.56748
21.88333 | 233.198 | 4.118668 | 39.99118 | 60.00591 | 87.46877
21.91666 | 233.529 | 4.11384 | 40.00153 | 60.00336 | 87.36623
21.95000 | 233.8603 | 4.109024 | 40.00030 | 59.99870 | 87.26395
21.98334 | 234.1936 | 4.10443 | 40.00217 | 60.00108 | 87.16639
22.01666 | 234.5237 | 4.099404 | 39.99398 | 60.00284 | 87.05965
22.05000 | 234.8565 | 4.09461 | 40.00602 | 59.99216 | 86.95784
22.08334 | 235.1925 | 4.090283 | 40.00211 | 60.00534 | 86.86595
22.11667 | 235.525 | 4.08561 | 39.99496 | 60.00160 | 86.76671
22.15000 | 235.8576 | 4.080387 | 40.00892 | 59.99668 | 86.65579
22.18333 | 236.1939 | 4.075964 | 39.99802 | 59.99990 | 86.56185
22.21667 | 236.5264 | 4.070857 | 40.00316 | 59.99490 | 86.4534
22.25000 | 236.8572 | 4.065732 | 39.98648 | 60.00945 | 86.34456
22.28333 | 237.1846 | 4.060199 | 40.01881 | 59.99668 | 86.22705
22.31667 | 237.5202 | 4.05534 | 39.99174 | 60.00279 | 86.12386
22.35000 | 237.857 | 4.0512 | 40.00350 | 59.99550 | 86.03594
22.38333 | 238.1863 | 4.045628 | 39.99256 | 60.01000 | 85.9176
22.41666 | 238.5216 | 4.040591 | 39.99530 | 59.98965 | 85.81063
22.45000 | 238.8581 | 4.035957 | 40.00780 | 60.00910 | 85.71222
22.48334 | 239.1906 | 4.030626 | 39.99704 | 60.00191 | 85.599
22.51666 | 239.5213 | 4.025246 | 40.00276 | 59.99082 | 85.48475
22.55000 | 239.8566 | 4.020092 | 39.98889 | 60.00200 | 85.37529
22.58334 | 240.1887 | 4.015082 | 40.00224 | 59.99963 | 85.26889
22.61667 | 240.5237 | 4.009796 | 40.01034 | 59.99817 | 85.15663
22.65000 | 240.857 | 4.004812 | 39.99760 | 59.99189 | 85.05079
22.68333 | 241.1906 | 3.999362 | 39.99982 | 60.00766 | 84.93505
22.71667 | 241.5239 | 3.994004 | 39.99990 | 59.99838 | 84.82126
22.75000 | 241.8537 | 3.988483 | 40.00012 | 59.99724 | 84.70401
22.78333 | 242.1833 | 3.982812 | 40.00019 | 60.00062 | 84.58357
22.81667 | 242.5161 | 3.977648 | 40.00340 | 60.00591 | 84.4739
22.85000 | 242.8487 | 3.97232 | 39.99142 | 59.99862 | 84.36075
22.88333 | 243.1826 | 3.96704 | 39.99880 | 60.00112 | 84.24862
22.91666 | 243.515 | 3.961488 | 39.99974 | 60.00548 | 84.13071
22.95000 | 243.852 | 3.9566 | 40.00706 | 59.99666 | 84.0269
22.98334 | 244.1828 | 3.950878 | 40.00035 | 59.99402 | 83.90538
23.01666 | 244.5205 | 3.945793 | 39.99457 | 59.99500 | 83.79739
23.05000 | 244.8538 | 3.940277 | 40.00783 | 60.01328 | 83.68025
23.08334 | 245.1865 | 3.934692 | 39.99288 | 59.98803 | 83.56164
23.11667 | 245.5202 | 3.929046 | 40.00504 | 59.99970 | 83.44173
23.15000 | 245.8539 | 3.923775 | 40.00111 | 60.00601 | 83.32979
23.18333 | 246.1869 | 3.917985 | 39.99722 | 59.99444 | 83.20683
23.21667 | 246.5173 | 3.912312 | 40.00252 | 60.00880 | 83.08635
23.25000 | 246.8501 | 3.906578 | 39.99100 | 60.00154 | 82.96458
23.28333 | 247.1863 | 3.901474 | 40.00620 | 59.99484 | 82.85618
23.31667 | 247.5187 | 3.895813 | 40.00000 | 59.99702 | 82.73596
23.35000 | 247.8512 | 3.890066 | 40.00406 | 60.00238 | 82.61391
23.38333 | 248.185 | 3.884619 | 40.00440 | 60.00215 | 82.49823
23.41666 | 248.5207 | 3.879294 | 39.98391 | 60.00710 | 82.38514
23.45000 | 248.8526 | 3.87353 | 40.01263 | 59.98809 | 82.26273
23.48334 | 249.1861 | 3.867994 | 39.99152 | 60.01526 | 82.14516
23.51666 | 249.5176 | 3.862038 | 39.99582 | 59.99482 | 82.01868
23.55000 | 249.8522 | 3.856637 | 40.01234 | 59.99160 | 81.90397
23.58334 | 250.184 | 3.850992 | 39.99668 | 60.00055 | 81.78409
23.61667 | 250.5182 | 3.845506 | 40.00598 | 59.99482 | 81.66758
23.65000 | 250.8518 | 3.839869 | 39.99328 | 60.00636 | 81.54787
23.68333 | 251.1834 | 3.834083 | 39.98957 | 60.00322 | 81.42499
23.71667 | 251.5163 | 3.828494 | 40.01646 | 60.00626 | 81.3063
23.75000 | 251.846 | 3.8226 | 39.98863 | 59.99132 | 81.18113
23.78333 | 252.179 | 3.816968 | 40.00852 | 59.99586 | 81.06152
23.81667 | 252.5131 | 3.811488 | 39.99611 | 60.00797 | 80.94514
23.85000 | 252.8462 | 3.806058 | 40.00896 | 59.99913 | 80.82982
23.88333 | 253.1795 | 3.800316 | 39.98699 | 60.00545 | 80.70788
23.91666 | 253.5147 | 3.79499 | 40.01012 | 59.98268 | 80.59477
23.95000 | 253.8507 | 3.789608 | 40.00126 | 59.99966 | 80.48047
23.98334 | 254.1846 | 3.784045 | 39.98290 | 60.01954 | 80.36233
24.01666 | 254.5157 | 3.778174 | 40.01351 | 59.98504 | 80.23764
24.05000 | 254.8468 | 3.77241 | 39.98883 | 60.01187 | 80.11523
24.08334 | 255.1796 | 3.766824 | 39.99840 | 60.00239 | 79.9966
24.11667 | 255.5162 | 3.761704 | 40.01532 | 59.97901 | 79.88787
24.15000 | 255.8508 | 3.756412 | 39.99854 | 60.00162 | 79.77548
24.18333 | 256.1854 | 3.75089 | 40.00288 | 59.99990 | 79.65821
24.21667 | 256.5196 | 3.745356 | 39.99772 | 60.00524 | 79.54068
24.25000 | 256.8534 | 3.739825 | 39.99996 | 59.99620 | 79.42322
24.28333 | 257.1866 | 3.734415 | 39.99018 | 60.01074 | 79.30833
24.31667 | 257.5175 | 3.728791 | 40.00994 | 59.99568 | 79.18889
24.35000 | 257.8475 | 3.723031 | 39.99130 | 59.99908 | 79.06656
24.38333 | 258.1803 | 3.717616 | 40.00325 | 60.00511 | 78.95156
24.41666 | 258.5106 | 3.71207 | 39.99534 | 59.99856 | 78.83378
24.45000 | 258.8404 | 3.706247 | 39.99649 | 60.01248 | 78.71012
24.48334 | 259.1764 | 3.701354 | 39.99958 | 59.99560 | 78.60621
24.51666 | 259.5122 | 3.696434 | 40.01279 | 59.99160 | 78.50172
24.55000 | 259.8441 | 3.690714 | 40.00390 | 59.98945 | 78.38024
24.58334 | 260.18 | 3.685534 | 39.99805 | 60.00666 | 78.27023
24.61667 | 260.5115 | 3.68023 | 39.98872 | 60.00113 | 78.15759
24.65000 | 260.8422 | 3.674494 | 40.00396 | 59.99824 | 78.03578
24.68333 | 261.1764 | 3.669477 | 39.99938 | 60.01026 | 77.92923
24.71667 | 261.5108 | 3.664471 | 39.99963 | 60.00308 | 77.82292
24.75000 | 261.8426 | 3.658988 | 40.00630 | 59.98590 | 77.70647
24.78333 | 262.1796 | 3.654053 | 39.98761 | 60.00820 | 77.60167
24.81667 | 262.5178 | 3.649561 | 39.99630 | 60.00130 | 77.50627
24.85000 | 262.847 | 3.643796 | 40.01019 | 59.99761 | 77.38384
24.88333 | 263.1778 | 3.638176 | 40.00178 | 59.99129 | 77.26449
24.91666 | 263.5102 | 3.633237 | 39.99494 | 60.00955 | 77.1596
24.95000 | 263.8428 | 3.62793 | 40.00644 | 59.99626 | 77.04689
24.98334 | 264.181 | 3.623658 | 39.99985 | 59.99814 | 76.95616
25.01666 | 264.5152 | 3.61864 | 39.99996 | 60.01110 | 76.8496
25.05000 | 264.8456 | 3.613122 | 39.99416 | 59.99082 | 76.73241
25.08334 | 265.1775 | 3.608146 | 40.01011 | 60.00035 | 76.62673
25.11667 | 265.5039 | 3.602317 | 39.98761 | 59.99562 | 76.50294
25.15000 | 265.8363 | 3.597525 | 40.01318 | 60.01296 | 76.40117
25.18333 | 266.173 | 3.59274 | 39.98663 | 59.99722 | 76.29955
25.21667 | 266.5139 | 3.589016 | 40.00862 | 59.98986 | 76.22047
25.25000 | 266.8454 | 3.583638 | 40.00024 | 59.99731 | 76.10625
25.28333 | 267.1752 | 3.578076 | 40.00428 | 60.00258 | 75.98813
25.31667 | 267.5074 | 3.573097 | 39.99858 | 60.00176 | 75.88239
25.35000 | 267.8426 | 3.568462 | 40.00052 | 59.99950 | 75.78396
25.38333 | 268.1807 | 3.564081 | 39.99548 | 60.01330 | 75.69092
25.41666 | 268.5138 | 3.559122 | 39.99980 | 59.99200 | 75.5856
25.45000 | 268.8464 | 3.55424 | 40.00350 | 59.99976 | 75.48192
25.48334 | 269.1808 | 3.549128 | 39.99802 | 60.00566 | 75.37336
25.51666 | 269.5095 | 3.544269 | 40.00329 | 59.99041 | 75.27017
25.55000 | 269.8389 | 3.538887 | 40.00322 | 60.00234 | 75.15587
25.58334 | 270.1712 | 3.534017 | 39.98516 | 60.00348 | 75.05245
25.61666 | 270.5036 | 3.529456 | 40.00741 | 60.00235 | 74.95558
25.65000 | 270.8401 | 3.524987 | 39.99430 | 59.99719 | 74.86067
25.68333 | 271.174 | 3.520135 | 40.02442 | 59.99758 | 74.75763
25.71667 | 271.5129 | 3.516046 | 39.97290 | 60.00187 | 74.67079
25.75000 | 271.8484 | 3.511307 | 40.00199 | 60.00066 | 74.57015
25.78333 | 272.1795 | 3.506186 | 40.00918 | 59.99741 | 74.46139
25.81667 | 272.5129 | 3.501341 | 40.00132 | 59.99558 | 74.3585
25.85000 | 272.8426 | 3.496275 | 39.98898 | 60.02282 | 74.25091
25.88334 | 273.1735 | 3.491428 | 40.00644 | 59.97603 | 74.14798
25.91666 | 273.5066 | 3.486914 | 39.99605 | 60.00310 | 74.05211
25.95000 | 273.838 | 3.482156 | 40.00350 | 60.00508 | 73.95107
25.98334 | 274.169 | 3.477126 | 40.00381 | 59.99566 | 73.84424
26.01666 | 274.5056 | 3.472783 | 39.99045 | 60.00126 | 73.75201
26.05000 | 274.8418 | 3.4683 | 40.00449 | 59.99472 | 73.6568
26.08334 | 275.1756 | 3.463682 | 40.00452 | 60.00476 | 73.55873
26.11666 | 275.5056 | 3.45862 | 39.99268 | 59.99199 | 73.45123
26.15000 | 275.836 | 3.45361 | 40.00098 | 60.01132 | 73.34483
26.18333 | 276.171 | 3.449096 | 40.00332 | 60.00378 | 73.24897
26.21667 | 276.5034 | 3.44459 | 40.00750 | 59.99534 | 73.15327
26.25000 | 276.8369 | 3.439675 | 39.99123 | 59.99900 | 73.04889
26.28333 | 277.1718 | 3.435196 | 40.00615 | 59.99488 | 72.95377
26.31667 | 277.5053 | 3.430346 | 39.99276 | 60.00658 | 72.85077
26.35000 | 277.8382 | 3.425557 | 40.00838 | 60.00455 | 72.74906
26.38334 | 278.1738 | 3.42094 | 39.99930 | 59.98880 | 72.65101
26.41666 | 278.508 | 3.416469 | 39.98952 | 60.00547 | 72.55606
26.45000 | 278.841 | 3.411591 | 40.00406 | 59.99478 | 72.45247
26.48334 | 279.1752 | 3.406898 | 40.00574 | 60.00740 | 72.3528
26.51666 | 279.5069 | 3.402 | 39.99771 | 59.98821 | 72.24878
26.55000 | 279.8387 | 3.397138 | 39.99250 | 60.00886 | 72.14553
26.58334 | 280.1712 | 3.392316 | 40.00697 | 60.00615 | 72.04312
26.61666 | 280.5036 | 3.387459 | 39.99869 | 59.99365 | 71.93997
26.65000 | 280.8363 | 3.382774 | 39.99772 | 60.00150 | 71.84048
26.68333 | 281.171 | 3.378144 | 39.99303 | 59.99816 | 71.74215
26.71667 | 281.5027 | 3.373286 | 40.00870 | 60.00087 | 71.63898
26.75000 | 281.8374 | 3.368591 | 40.00153 | 59.99224 | 71.53927
26.78333 | 282.1714 | 3.363952 | 40.00090 | 60.00450 | 71.44075
26.81667 | 282.504 | 3.359107 | 39.99612 | 60.00789 | 71.33786
26.85000 | 282.8386 | 3.354217 | 40.00596 | 59.99801 | 71.23401
26.88334 | 283.1719 | 3.349538 | 40.00782 | 59.98669 | 71.13464
26.91666 | 283.5031 | 3.344421 | 39.98372 | 60.00266 | 71.02597
26.95000 | 283.8366 | 3.339603 | 40.01140 | 60.01318 | 70.92365
26.98334 | 284.1746 | 3.335208 | 39.98437 | 59.99842 | 70.83031
27.01666 | 284.5089 | 3.33051 | 40.01828 | 59.99993 | 70.73054
27.05000 | 284.843 | 3.325645 | 39.98725 | 60.00329 | 70.62722
27.08334 | 285.1754 | 3.32057 | 39.99048 | 59.99348 | 70.51944
27.11666 | 285.5072 | 3.315578 | 40.00008 | 60.01186 | 70.41342
27.15000 | 285.8394 | 3.310568 | 40.01900 | 59.97970 | 70.30703
27.18333 | 286.173 | 3.305706 | 40.00046 | 60.00741 | 70.20377
27.21667 | 286.5033 | 3.300694 | 39.98843 | 60.00470 | 70.09733
27.25000 | 286.8373 | 3.295693 | 40.01092 | 59.99386 | 69.99112
27.28333 | 287.1683 | 3.290586 | 39.98363 | 60.00622 | 69.88266
27.31667 | 287.5033 | 3.28573 | 40.01004 | 59.98672 | 69.77954
27.35000 | 287.8376 | 3.281018 | 39.99063 | 60.01021 | 69.67947
27.38334 | 288.1709 | 3.275926 | 40.01450 | 59.99252 | 69.57133
27.41666 | 288.5038 | 3.270942 | 39.98503 | 60.01551 | 69.46548
27.45000 | 288.8366 | 3.265831 | 40.00734 | 59.98852 | 69.35694
27.48334 | 289.17 | 3.260662 | 40.00362 | 60.00760 | 69.24716
27.51666 | 289.5057 | 3.255865 | 40.00730 | 59.99230 | 69.14529
27.55000 | 289.839 | 3.250839 | 40.01163 | 59.99540 | 69.03855
27.58334 | 290.1713 | 3.245612 | 39.97120 | 60.00489 | 68.92755
27.61666 | 290.5058 | 3.240476 | 40.01442 | 60.00052 | 68.81847
27.65000 | 290.8363 | 3.23528 | 39.99701 | 60.00260 | 68.70812
27.68333 | 291.166 | 3.229656 | 39.99362 | 60.00772 | 68.58869
27.71667 | 291.4992 | 3.224811 | 40.00740 | 59.98750 | 68.48579
27.75000 | 291.834 | 3.21981 | 40.00024 | 59.99482 | 68.37958
27.78333 | 292.1664 | 3.214585 | 40.00187 | 60.00557 | 68.26862
27.81667 | 292.5018 | 3.20939 | 40.00061 | 60.00191 | 68.15829
27.85000 | 292.8372 | 3.20438 | 39.98749 | 59.99862 | 68.0519
27.88334 | 293.171 | 3.19906 | 40.00462 | 60.00512 | 67.93891
27.91666 | 293.5118 | 3.194484 | 39.99336 | 59.99332 | 67.84173
27.95000 | 293.8416 | 3.189006 | 40.00649 | 60.00700 | 67.7254
27.98334 | 294.1706 | 3.182811 | 40.00346 | 60.00113 | 67.59383
28.01666 | 294.5056 | 3.177885 | 40.00287 | 59.99492 | 67.48922
28.05000 | 294.8297 | 3.171742 | 39.99176 | 60.00387 | 67.35876
28.08334 | 295.155 | 3.165531 | 40.00869 | 60.00279 | 67.22685
28.11666 | 295.4918 | 3.160966 | 39.98820 | 59.99963 | 67.12991
28.15000 | 295.8227 | 3.155476 | 39.99592 | 59.99658 | 67.01331
28.18333 | 296.159 | 3.150034 | 40.00836 | 59.98852 | 66.89774
28.21667 | 296.4955 | 3.145036 | 40.00122 | 60.00042 | 66.7916
28.25000 | 296.8346 | 3.139908 | 40.00268 | 60.01372 | 66.68269
28.28333 | 297.1733 | 3.13477 | 40.00036 | 59.99344 | 66.57358
28.31667 | 297.5092 | 3.129272 | 39.99870 | 59.99728 | 66.45682
28.35000 | 297.8413 | 3.123184 | 40.01205 | 60.01266 | 66.32752
28.38334 | 298.1764 | 3.11783 | 39.98758 | 59.98898 | 66.21382
28.41666 | 298.5098 | 3.112106 | 39.99306 | 60.00360 | 66.09226
28.45000 | 298.8413 | 3.106377 | 40.01133 | 60.00534 | 65.97059
28.48334 | 299.169 | 3.100182 | 39.98544 | 59.99798 | 65.83903
28.51666 | 299.5008 | 3.094379 | 40.01120 | 60.00396 | 65.71579
28.55000 | 299.8337 | 3.08886 | 40.00192 | 59.99293 | 65.59858
28.58334 | 300.1616 | 3.082685 | 39.99211 | 59.99226 | 65.46744
28.61666 | 300.4914 | 3.076536 | 40.00584 | 59.99878 | 65.33685
28.65000 | 300.833 | 3.071682 | 39.99989 | 60.00984 | 65.23377
28.68333 | 301.1693 | 3.066333 | 39.99936 | 60.00391 | 65.12017
28.71667 | 301.5028 | 3.06018 | 40.00415 | 59.99266 | 64.9895
28.75000 | 301.8363 | 3.054232 | 39.99497 | 59.99828 | 64.86318
28.78333 | 302.1675 | 3.048092 | 39.99518 | 59.99671 | 64.73278
28.81667 | 302.5 | 3.042094 | 40.00869 | 60.00051 | 64.6054
28.85000 | 302.833 | 3.036184 | 39.99962 | 59.99898 | 64.47989
28.88334 | 303.1703 | 3.030515 | 40.00050 | 60.00274 | 64.3595
28.91666 | 303.5039 | 3.024764 | 39.99416 | 60.00992 | 64.23736
28.95000 | 303.8358 | 3.018171 | 39.99442 | 59.98622 | 64.09735
28.98334 | 304.1712 | 3.012488 | 40.00272 | 60.02071 | 63.97666
29.01666 | 304.5 | 3.005981 | 40.01172 | 59.99090 | 63.83847
29.05000 | 304.834 | 2.999882 | 39.99532 | 59.99044 | 63.70894
29.08334 | 305.1635 | 2.9934 | 39.99532 | 60.00044 | 63.57128
29.11666 | 305.4978 | 2.987291 | 40.00136 | 60.00098 | 63.44154
29.15000 | 305.8334 | 2.98142 | 40.00515 | 60.00865 | 63.31686
29.18333 | 306.1684 | 2.97531 | 39.98777 | 59.99336 | 63.1871
29.21667 | 306.501 | 2.968842 | 40.01262 | 60.00024 | 63.04974
29.25000 | 306.8316 | 2.962185 | 39.98996 | 59.99418 | 62.90836
29.28333 | 307.1638 | 2.955814 | 40.00195 | 60.01188 | 62.77306
29.31667 | 307.4963 | 2.949435 | 40.00955 | 59.98950 | 62.63759
29.35000 | 307.831 | 2.943057 | 39.99790 | 60.00510 | 62.50214
29.38334 | 308.166 | 2.936875 | 40.00358 | 59.99746 | 62.37085
29.41666 | 308.5006 | 2.930476 | 39.99430 | 60.00171 | 62.23496
29.45000 | 308.8356 | 2.924054 | 40.00318 | 60.00491 | 62.09857
29.48334 | 309.1686 | 2.91742 | 39.98908 | 59.99984 | 61.95768
29.51666 | 309.4994 | 2.9104 | 40.00485 | 59.99922 | 61.8086
29.55000 | 309.8325 | 2.903638 | 39.99406 | 59.98968 | 61.66499
29.58334 | 310.165 | 2.897072 | 39.99882 | 60.00445 | 61.52555
29.61666 | 310.4985 | 2.890284 | 40.00175 | 59.99787 | 61.38139
29.65000 | 310.831 | 2.883592 | 40.01693 | 60.00982 | 61.23927
29.68333 | 311.1653 | 2.876994 | 39.98575 | 60.00068 | 61.09915
29.71667 | 311.5008 | 2.870282 | 40.00714 | 59.98989 | 60.95661
29.75000 | 311.8344 | 2.863554 | 39.98766 | 59.99907 | 60.81372
29.78333 | 312.165 | 2.856409 | 39.99668 | 60.00472 | 60.66198
29.81667 | 312.4986 | 2.849485 | 40.01080 | 59.99911 | 60.51494
29.85000 | 312.8309 | 2.842518 | 39.99094 | 60.00020 | 60.36698
29.88334 | 313.1655 | 2.835676 | 40.00118 | 59.99615 | 60.22167
29.91666 | 313.4984 | 2.828682 | 40.00078 | 60.00587 | 60.07314
29.95000 | 313.8345 | 2.821792 | 39.99714 | 59.99457 | 59.92682
29.98334 | 314.1662 | 2.814676 | 40.00542 | 60.00260 | 59.77569
30.01666 | 314.499 | 2.807424 | 39.99612 | 59.99402 | 59.62168
30.05000 | 314.8334 | 2.800274 | 40.00891 | 60.02004 | 59.46984
30.08334 | 315.1675 | 2.79333 | 40.00820 | 59.99260 | 59.32237
30.11666 | 315.4996 | 2.786048 | 39.98703 | 59.98874 | 59.16772
30.15000 | 315.8323 | 2.778626 | 39.99842 | 60.00365 | 59.01009
30.18333 | 316.1644 | 2.771203 | 40.01594 | 60.01006 | 58.85245
30.21667 | 316.4961 | 2.763865 | 40.01245 | 59.99206 | 58.69661
30.25000 | 316.8284 | 2.756338 | 39.98735 | 60.00796 | 58.53676
30.28333 | 317.1582 | 2.748713 | 39.98835 | 59.99156 | 58.37483
30.31667 | 317.4907 | 2.74118 | 39.99622 | 59.99711 | 58.21485
30.35000 | 317.825 | 2.733833 | 40.00680 | 60.01236 | 58.05882
30.38334 | 318.1583 | 2.726219 | 40.00222 | 59.99255 | 57.89712
30.41666 | 318.4938 | 2.71884 | 40.00319 | 60.00820 | 57.74041
30.45000 | 318.8278 | 2.711224 | 39.99058 | 59.98918 | 57.57867
30.48334 | 319.1621 | 2.703622 | 40.00048 | 60.01280 | 57.41722
30.51666 | 319.4963 | 2.695994 | 39.99437 | 59.99320 | 57.25523
30.55000 | 319.8271 | 2.687967 | 40.01205 | 60.00276 | 57.08476
30.58334 | 320.1626 | 2.680347 | 39.99267 | 59.99039 | 56.92293
30.61666 | 320.4976 | 2.672748 | 40.00698 | 60.00812 | 56.76155
30.65000 | 320.8318 | 2.665141 | 39.99538 | 59.99345 | 56.6
30.68333 | 321.163 | 2.656916 | 40.00489 | 60.01371 | 56.42532
30.71667 | 321.4969 | 2.649048 | 39.98656 | 59.98799 | 56.25823
30.75000 | 321.8373 | 2.641757 | 40.00770 | 59.99620 | 56.10339
30.78333 | 322.1662 | 2.63354 | 40.00825 | 60.01111 | 55.92888
30.81667 | 322.4964 | 2.62496 | 39.98805 | 59.99213 | 55.74667
30.85000 | 322.8262 | 2.616694 | 40.00760 | 59.99329 | 55.57112
30.88334 | 323.1588 | 2.608621 | 39.99836 | 60.00576 | 55.39967
30.91666 | 323.4926 | 2.600618 | 39.99593 | 60.01240 | 55.22971
30.95000 | 323.827 | 2.592566 | 40.00769 | 59.99060 | 55.05871
30.98334 | 324.1624 | 2.584515 | 39.99270 | 59.99866 | 54.88773
31.01666 | 324.4976 | 2.576377 | 40.01214 | 60.00292 | 54.7149
31.05000 | 324.8322 | 2.568105 | 39.98904 | 59.99663 | 54.53923
31.08334 | 325.1646 | 2.559684 | 40.00645 | 60.00938 | 54.36039
31.11666 | 325.4986 | 2.551344 | 39.99112 | 60.00278 | 54.18327
31.15000 | 325.8275 | 2.542682 | 40.00249 | 59.98304 | 53.99932
31.18333 | 326.158 | 2.533955 | 40.00508 | 60.01358 | 53.81398
31.21667 | 326.4886 | 2.525452 | 39.99526 | 59.99504 | 53.6334
31.25000 | 326.8211 | 2.517062 | 39.99854 | 59.99864 | 53.45522
31.28333 | 327.1563 | 2.508868 | 40.01347 | 60.00486 | 53.2812
31.31667 | 327.4935 | 2.500791 | 39.99008 | 59.98878 | 53.10967
31.35000 | 327.8261 | 2.491867 | 40.00093 | 60.00176 | 52.92015
31.38334 | 328.159 | 2.483097 | 39.99760 | 60.00682 | 52.7339
31.41666 | 328.4925 | 2.474488 | 39.99942 | 59.99530 | 52.55107
31.45000 | 328.8272 | 2.466006 | 40.00468 | 60.00597 | 52.37094
31.48334 | 329.1598 | 2.45724 | 39.99617 | 60.00281 | 52.18477
31.51666 | 329.4912 | 2.448285 | 39.99554 | 59.98703 | 51.99459
31.55000 | 329.8254 | 2.439721 | 40.00897 | 60.00904 | 51.81272
31.58334 | 330.1605 | 2.431387 | 39.99402 | 59.99960 | 51.63573
31.61666 | 330.4936 | 2.422617 | 40.00415 | 60.00050 | 51.44948
31.65000 | 330.8271 | 2.413904 | 39.99091 | 59.99022 | 51.26444
31.68333 | 331.1628 | 2.405273 | 40.01130 | 60.00551 | 51.08114
31.71667 | 331.497 | 2.396734 | 39.99050 | 60.01041 | 50.8998
31.75000 | 331.8305 | 2.387841 | 40.00448 | 59.98426 | 50.71093
31.78333 | 332.161 | 2.379025 | 40.00033 | 59.99901 | 50.52371
31.81667 | 332.4917 | 2.370066 | 39.99666 | 59.99551 | 50.33344
31.85000 | 332.8246 | 2.361315 | 40.00153 | 60.01024 | 50.1476
31.88334 | 333.157 | 2.352769 | 40.00666 | 60.00891 | 49.96611
31.91666 | 333.4895 | 2.343928 | 39.99502 | 59.98165 | 49.77835
31.95000 | 333.824 | 2.335457 | 39.99938 | 60.00454 | 49.59845
31.98334 | 334.1594 | 2.327036 | 40.00684 | 60.00138 | 49.41961
32.01666 | 334.4938 | 2.31846 | 40.00400 | 60.01057 | 49.23748
32.05000 | 334.828 | 2.310042 | 39.98542 | 59.99700 | 49.05871
32.08333 | 335.162 | 2.301534 | 39.99916 | 59.99420 | 48.87802
32.11666 | 335.497 | 2.293034 | 39.99540 | 59.99425 | 48.6975
32.15000 | 335.8275 | 2.284294 | 40.00183 | 60.00135 | 48.51189
32.18334 | 336.1609 | 2.275798 | 39.99984 | 59.99914 | 48.33146
32.21667 | 336.4942 | 2.267666 | 40.02550 | 60.00809 | 48.15876
32.25000 | 336.8233 | 2.259082 | 39.99328 | 60.00033 | 47.97646
32.28333 | 337.1532 | 2.250516 | 40.00020 | 60.01089 | 47.79454
32.31666 | 337.4891 | 2.242765 | 39.98736 | 59.98550 | 47.62993
32.35000 | 337.8256 | 2.235247 | 40.02086 | 60.01494 | 47.47027
32.38334 | 338.1586 | 2.227115 | 39.97798 | 59.99652 | 47.29757
32.41667 | 338.4916 | 2.219129 | 40.00088 | 60.00160 | 47.12797
32.45000 | 338.8266 | 2.211332 | 39.99959 | 59.99254 | 46.96239
32.48334 | 339.1632 | 2.20402 | 39.99893 | 59.98900 | 46.8071
32.51666 | 339.4989 | 2.196593 | 40.01195 | 60.01537 | 46.64937
32.55000 | 339.831 | 2.188912 | 39.98508 | 59.99562 | 46.48625
32.58333 | 340.159 | 2.180977 | 40.01991 | 60.00234 | 46.31773
32.61666 | 340.484 | 2.173042 | 39.97965 | 59.98492 | 46.14922
32.65000 | 340.815 | 2.165846 | 40.00590 | 60.00332 | 45.99639
32.68334 | 341.1462 | 2.158919 | 39.99790 | 60.01250 | 45.84928
32.71667 | 341.4804 | 2.152244 | 40.00355 | 59.98414 | 45.70753
32.75000 | 341.8179 | 2.145696 | 40.00768 | 60.01377 | 45.56847
32.78333 | 342.1568 | 2.139405 | 39.98624 | 59.99624 | 45.43486
32.81666 | 342.4878 | 2.132698 | 40.01587 | 60.00419 | 45.29242
32.85000 | 342.8217 | 2.125612 | 39.99700 | 59.99702 | 45.14194
32.88334 | 343.1574 | 2.120108 | 40.00714 | 59.99722 | 45.02505
32.91667 | 343.484 | 2.112837 | 39.98083 | 60.00576 | 44.87063
32.95000 | 343.8225 | 2.107476 | 39.99928 | 59.99060 | 44.75678
32.98334 | 344.16 | 2.102102 | 40.00400 | 60.01494 | 44.64265
33.01666 | 344.4905 | 2.095962 | 40.01298 | 59.99134 | 44.51226
33.05000 | 344.8205 | 2.089914 | 39.99426 | 60.00181 | 44.38381
33.08333 | 345.149 | 2.084086 | 39.99840 | 60.00608 | 44.26004
33.11666 | 345.4792 | 2.078502 | 40.00152 | 59.99829 | 44.14146
33.15000 | 345.8109 | 2.073234 | 40.01570 | 59.99550 | 44.02958
33.18334 | 346.147 | 2.068444 | 39.97618 | 60.00190 | 43.92785
33.21667 | 346.4822 | 2.063787 | 40.00444 | 59.99385 | 43.82895
33.25000 | 346.8079 | 2.057922 | 39.99834 | 60.00457 | 43.7044
33.28333 | 347.1437 | 2.053052 | 40.01044 | 60.00118 | 43.60097
33.31666 | 347.4856 | 2.049719 | 39.98680 | 59.99415 | 43.53019
33.35000 | 347.8158 | 2.044563 | 40.00496 | 59.99950 | 43.42069
33.38334 | 348.1511 | 2.040133 | 39.99272 | 60.00430 | 43.32661
33.41667 | 348.4852 | 2.035934 | 40.00369 | 59.99870 | 43.23743
33.45000 | 348.8167 | 2.031449 | 40.00726 | 59.99789 | 43.14218
33.48334 | 349.1474 | 2.027136 | 39.99271 | 59.99736 | 43.05059
33.51666 | 349.4844 | 2.023617 | 39.99965 | 59.99947 | 42.97586
33.55000 | 349.8175 | 2.019959 | 40.00527 | 60.00846 | 42.89817
33.58333 | 350.1513 | 2.015952 | 39.99333 | 59.99963 | 42.81307
33.61666 | 350.4853 | 2.012167 | 40.01202 | 60.00150 | 42.73269
33.65000 | 350.8191 | 2.008823 | 39.99055 | 59.99125 | 42.66167
33.68334 | 351.1498 | 2.004975 | 40.00732 | 60.01270 | 42.57995
33.71667 | 351.4828 | 2.001615 | 40.00015 | 59.99636 | 42.5086
33.75000 | 351.8142 | 1.998081 | 39.98948 | 59.99090 | 42.43354
33.78333 | 352.1476 | 1.994616 | 40.00888 | 60.01035 | 42.35996
33.81666 | 352.4826 | 1.992096 | 39.99077 | 59.99790 | 42.30644
33.85000 | 352.8194 | 1.988844 | 40.00630 | 60.00761 | 42.23738
33.88334 | 353.1642 | 1.986933 | 40.00339 | 59.98293 | 42.19679
33.91667 | 353.4962 | 1.983963 | 39.99680 | 60.00471 | 42.13372
33.95000 | 353.8224 | 1.979956 | 39.99474 | 59.99762 | 42.04862
33.98334 | 354.1544 | 1.977063 | 40.00776 | 60.00178 | 41.98718
34.01666 | 354.4848 | 1.974187 | 39.99246 | 60.00375 | 41.9261
34.05000 | 354.8181 | 1.971478 | 39.99575 | 59.99408 | 41.86857
34.08333 | 355.1467 | 1.968621 | 40.00942 | 60.00070 | 41.8079
34.11666 | 355.4814 | 1.965881 | 40.00300 | 59.99800 | 41.74971
34.15000 | 355.8154 | 1.963516 | 39.99683 | 60.00824 | 41.69948
34.18334 | 356.1515 | 1.961224 | 39.98996 | 59.98930 | 41.65081
34.21667 | 356.4875 | 1.95897 | 40.01110 | 60.00118 | 41.60294
34.25000 | 356.8235 | 1.956645 | 39.99118 | 60.00987 | 41.55356
34.28333 | 357.158 | 1.95424 | 40.00500 | 60.00229 | 41.50249
34.31666 | 357.498 | 1.952372 | 40.00865 | 59.99590 | 41.46281
34.35000 | 357.8335 | 1.950112 | 39.99348 | 60.00036 | 41.41482
34.38334 | 358.1628 | 1.947378 | 40.00084 | 59.99488 | 41.35676
34.41667 | 358.49 | 1.944156 | 40.00412 | 60.00507 | 41.28833
34.45000 | 358.8236 | 1.942317 | 39.99500 | 60.00600 | 41.24928
34.48334 | 359.1576 | 1.940356 | 39.99724 | 59.98937 | 41.20763
34.51666 | 359.4874 | 1.937733 | 40.01520 | 60.00074 | 41.15192
34.55000 | 359.8245 | 1.935827 | 39.98647 | 60.00940 | 41.11145
34.58333 | 360.1618 | 1.934348 | 39.98965 | 59.99146 | 41.08004
34.61666 | 360.4931 | 1.931852 | 40.01938 | 59.99104 | 41.02703
34.65000 | 360.8269 | 1.929659 | 39.99644 | 60.00251 | 40.98046
34.68334 | 361.1594 | 1.927535 | 39.99340 | 60.01193 | 40.93535
34.71667 | 361.4938 | 1.925697 | 40.00469 | 59.99434 | 40.89631
34.75000 | 361.8279 | 1.923657 | 40.00281 | 59.99484 | 40.85299
34.78333 | 362.164 | 1.922001 | 39.97900 | 60.00347 | 40.81782
34.81666 | 362.4967 | 1.919864 | 40.01560 | 60.00778 | 40.77244
34.85000 | 362.8307 | 1.917837 | 39.99835 | 59.98806 | 40.72939
34.88334 | 363.1642 | 1.91597 | 40.01004 | 60.00020 | 40.68974
34.91667 | 363.4964 | 1.913944 | 39.99309 | 60.00185 | 40.64671
34.95000 | 363.8322 | 1.91235 | 39.99700 | 60.01528 | 40.61286
34.98334 | 364.1672 | 1.910576 | 40.00942 | 59.99802 | 40.57519
35.01666 | 364.5017 | 1.908688 | 39.99271 | 59.98348 | 40.53509
35.05000 | 364.8342 | 1.906806 | 40.00160 | 60.01901 | 40.49512
35.08333 | 365.1645 | 1.904696 | 40.00253 | 59.98555 | 40.45031
35.11666 | 365.4966 | 1.902731 | 39.99927 | 60.00839 | 40.40858
35.15000 | 365.8315 | 1.901143 | 39.99828 | 59.99826 | 40.37486
35.18334 | 366.1631 | 1.89922 | 40.00454 | 60.00163 | 40.33402
35.21667 | 366.4964 | 1.897492 | 39.98648 | 59.99302 | 40.29732
35.25000 | 366.8328 | 1.895931 | 40.01406 | 59.99664 | 40.26417
35.28333 | 367.1691 | 1.89442 | 39.99236 | 59.99668 | 40.23208
35.31666 | 367.5036 | 1.892655 | 39.99808 | 60.01626 | 40.1946
35.35000 | 367.8358 | 1.890729 | 40.00713 | 59.99534 | 40.15369
35.38334 | 368.1677 | 1.888912 | 39.99297 | 59.99679 | 40.11511
35.41667 | 368.5023 | 1.887222 | 39.99378 | 59.99926 | 40.07921
35.45000 | 368.8345 | 1.88566 | 40.00261 | 60.00310 | 40.04604
35.48334 | 369.1663 | 1.883766 | 40.00534 | 59.99968 | 40.00582
35.51666 | 369.4968 | 1.881768 | 39.99700 | 59.99757 | 39.96339
35.55000 | 369.8314 | 1.880165 | 40.01419 | 60.00200 | 39.92934
35.58333 | 370.1663 | 1.878844 | 39.99424 | 59.99669 | 39.90129
35.61666 | 370.5016 | 1.877212 | 39.99787 | 59.99836 | 39.86663
35.65000 | 370.8388 | 1.875919 | 39.99468 | 60.00418 | 39.83917
35.68334 | 371.1735 | 1.874294 | 40.00232 | 60.00084 | 39.80466
35.71667 | 371.5059 | 1.872496 | 40.00016 | 60.00699 | 39.76648
35.75000 | 371.8372 | 1.870403 | 39.99891 | 59.99070 | 39.72203
35.78333 | 372.1702 | 1.868914 | 39.99746 | 60.00859 | 39.6904
35.81666 | 372.5033 | 1.867378 | 40.00303 | 59.98254 | 39.65778
35.85000 | 372.8355 | 1.865656 | 39.99463 | 60.01414 | 39.62121
35.88334 | 373.1714 | 1.864287 | 40.00640 | 59.99216 | 39.59214
35.91667 | 373.5046 | 1.862784 | 40.00394 | 60.00854 | 39.56022
35.95000 | 373.8394 | 1.861262 | 39.99416 | 60.00208 | 39.5279
35.98334 | 374.1706 | 1.859633 | 40.00370 | 59.99926 | 39.4933
36.01666 | 374.5025 | 1.857818 | 39.99918 | 59.99818 | 39.45476
36.05000 | 374.8369 | 1.856306 | 40.00194 | 59.99543 | 39.42265
36.08333 | 375.1697 | 1.85486 | 39.99950 | 60.00586 | 39.39194
36.11666 | 375.503 | 1.853284 | 39.99417 | 59.99563 | 39.35847
36.15000 | 375.8364 | 1.851819 | 39.99850 | 60.00570 | 39.32736
36.18334 | 376.1716 | 1.850371 | 40.00742 | 59.99126 | 39.2966
36.21667 | 376.5066 | 1.849169 | 39.99928 | 59.99665 | 39.27108
36.25000 | 376.8392 | 1.847491 | 39.98960 | 60.00641 | 39.23544
36.28333 | 377.1705 | 1.845681 | 40.00132 | 60.00338 | 39.197
36.31666 | 377.5014 | 1.843948 | 40.01167 | 59.99443 | 39.1602
36.35000 | 377.8328 | 1.842323 | 39.99676 | 59.99780 | 39.12569
36.38334 | 378.1648 | 1.840862 | 40.00402 | 60.00680 | 39.09466
36.41667 | 378.4992 | 1.839392 | 39.99497 | 59.99561 | 39.06344
36.45000 | 378.8424 | 1.838911 | 40.00150 | 60.00186 | 39.05323
36.48334 | 379.1782 | 1.837637 | 40.00799 | 59.99664 | 39.02617
36.51666 | 379.5094 | 1.83558 | 39.98497 | 60.01248 | 38.98249
36.55000 | 379.8417 | 1.833963 | 40.00981 | 59.98130 | 38.94815
36.58333 | 380.1734 | 1.832401 | 40.00798 | 59.99518 | 38.91497
36.61666 | 380.5036 | 1.83068 | 39.97837 | 60.01692 | 38.87842
36.65000 | 380.8344 | 1.829056 | 40.01789 | 59.99624 | 38.84393
36.68334 | 381.165 | 1.827482 | 39.99572 | 59.99209 | 38.81051
36.71667 | 381.5012 | 1.82632 | 39.98695 | 60.00337 | 38.78583
36.75000 | 381.8365 | 1.82509 | 40.01700 | 60.00204 | 38.75971
36.78333 | 382.1738 | 1.823959 | 39.98201 | 60.00945 | 38.73569
36.81666 | 382.5084 | 1.822501 | 40.01350 | 59.99012 | 38.70473
36.85000 | 382.8418 | 1.820972 | 40.00625 | 59.98856 | 38.67225
36.88334 | 383.174 | 1.819251 | 39.98082 | 60.01701 | 38.6357
36.91667 | 383.51 | 1.818021 | 40.01236 | 59.99199 | 38.60958
36.95000 | 383.8401 | 1.81622 | 39.99015 | 59.99996 | 38.57133
36.98334 | 384.1717 | 1.814541 | 40.00439 | 60.00680 | 38.53568
37.01666 | 384.5066 | 1.813541 | 40.00815 | 60.01088 | 38.51444
37.05000 | 384.8413 | 1.812292 | 39.99870 | 59.99630 | 38.48792
37.08333 | 385.1737 | 1.810643 | 40.00330 | 59.99418 | 38.45289
37.11666 | 385.5066 | 1.809266 | 39.99525 | 59.99750 | 38.42365
37.15000 | 385.8415 | 1.807995 | 40.00453 | 59.99913 | 38.39666
37.18334 | 386.175 | 1.806563 | 39.99950 | 59.99852 | 38.36625
37.21667 | 386.5082 | 1.805074 | 39.98250 | 60.00750 | 38.33463
37.25000 | 386.842 | 1.80366 | 40.00730 | 59.99132 | 38.3046
37.28333 | 387.1722 | 1.802085 | 39.99844 | 59.99794 | 38.27115
37.31666 | 387.4996 | 1.800194 | 39.99929 | 60.01269 | 38.23099
37.35000 | 387.8346 | 1.798844 | 40.00398 | 59.98870 | 38.20232
37.38334 | 388.1682 | 1.797736 | 39.99682 | 60.00305 | 38.17879
37.41667 | 388.5033 | 1.796313 | 40.00056 | 59.99727 | 38.14857
37.45000 | 388.8375 | 1.79502 | 40.00511 | 60.00807 | 38.12111
37.48334 | 389.1715 | 1.793655 | 39.99140 | 59.98468 | 38.09212
37.51666 | 389.5055 | 1.792152 | 40.00476 | 60.01042 | 38.0602
37.55000 | 389.8391 | 1.790667 | 40.00485 | 60.00772 | 38.02866
37.58333 | 390.1719 | 1.789146 | 39.99652 | 60.00280 | 37.99636
37.61666 | 390.504 | 1.787559 | 39.99675 | 59.99351 | 37.96266
37.65000 | 390.8389 | 1.786352 | 40.00582 | 60.00209 | 37.93702
37.68334 | 391.1736 | 1.785054 | 40.00776 | 60.00250 | 37.90946
37.71667 | 391.5078 | 1.783658 | 39.98376 | 59.98966 | 37.87981
37.75000 | 391.8425 | 1.782311 | 40.01068 | 60.00082 | 37.8512
37.78333 | 392.1778 | 1.780962 | 39.99773 | 60.00288 | 37.82256
37.81666 | 392.5192 | 1.780326 | 40.00241 | 60.00396 | 37.80905
37.85000 | 392.8536 | 1.77915 | 39.99847 | 60.00122 | 37.78407
37.88334 | 393.1814 | 1.776774 | 39.99905 | 59.98783 | 37.73361
37.91667 | 393.5109 | 1.7752 | 40.00590 | 60.01168 | 37.70019
37.95000 | 393.8416 | 1.773484 | 39.98892 | 59.99672 | 37.66374
37.98334 | 394.1744 | 1.772317 | 39.99854 | 59.99949 | 37.63896
38.01666 | 394.5042 | 1.770624 | 40.01284 | 60.01135 | 37.60301
38.05000 | 394.838 | 1.76922 | 39.99132 | 59.99629 | 37.57319
38.08333 | 395.1681 | 1.767637 | 39.99563 | 59.99016 | 37.53957
38.11666 | 395.4983 | 1.765752 | 40.00155 | 60.00198 | 37.49954
38.15000 | 395.8342 | 1.764626 | 40.00530 | 59.99758 | 37.47563
38.18334 | 396.1725 | 1.763598 | 39.99340 | 60.00435 | 37.45379
38.21667 | 396.5083 | 1.762231 | 40.00844 | 59.98933 | 37.42476
38.25000 | 396.8416 | 1.760562 | 39.99625 | 59.99936 | 37.38932
38.28333 | 397.1724 | 1.758828 | 39.99700 | 60.00574 | 37.35249
38.31666 | 397.5032 | 1.756916 | 40.00175 | 60.01396 | 37.31189
38.35000 | 397.8428 | 1.756194 | 39.99545 | 59.98629 | 37.29655
38.38334 | 398.1789 | 1.755075 | 40.00998 | 60.00653 | 37.27279
38.41667 | 398.511 | 1.753208 | 39.99945 | 59.99340 | 37.23314
38.45000 | 398.846 | 1.751928 | 39.99494 | 59.99693 | 37.20596
38.48334 | 399.177 | 1.75013 | 40.00873 | 59.99836 | 37.16777
38.51666 | 399.5098 | 1.74858 | 39.99748 | 60.00602 | 37.13485
38.55000 | 399.8392 | 1.746917 | 40.00372 | 59.99752 | 37.09954
38.58333 | 400.1736 | 1.745444 | 39.99933 | 60.00216 | 37.06825
38.61666 | 400.5048 | 1.743832 | 39.98378 | 60.00469 | 37.03402
38.65000 | 400.835 | 1.741848 | 40.01295 | 59.98412 | 36.99189
38.68334 | 401.1666 | 1.740237 | 40.00434 | 60.01257 | 36.95767
38.71667 | 401.4966 | 1.738359 | 39.98552 | 60.00568 | 36.91779
38.75000 | 401.8337 | 1.737173 | 39.99602 | 59.99724 | 36.8926
38.78333 | 402.1735 | 1.736126 | 40.01230 | 59.98911 | 36.87037
38.81666 | 402.5138 | 1.73499 | 39.98885 | 60.01680 | 36.84624
38.85000 | 402.8507 | 1.733606 | 40.01574 | 59.98865 | 36.81685
38.88334 | 403.1885 | 1.732107 | 39.98137 | 60.00813 | 36.78501
38.91667 | 403.521 | 1.730352 | 40.00882 | 60.00543 | 36.74774
38.95000 | 403.8508 | 1.728268 | 39.99300 | 59.99792 | 36.70348
38.98334 | 404.1801 | 1.726281 | 40.00671 | 59.99844 | 36.66129
39.01666 | 404.5122 | 1.724735 | 40.01238 | 59.98485 | 36.62845
39.05000 | 404.842 | 1.723091 | 39.99709 | 59.99816 | 36.59354
39.08333 | 405.1694 | 1.720703 | 39.98804 | 60.00907 | 36.54283
39.11666 | 405.497 | 1.718554 | 40.01397 | 59.98548 | 36.49719
39.15000 | 405.8332 | 1.717402 | 39.98201 | 60.02070 | 36.47272
39.18334 | 406.1691 | 1.715759 | 40.00875 | 60.00110 | 36.43783
39.21667 | 406.514 | 1.715237 | 40.00011 | 60.00164 | 36.42674
39.25000 | 406.8466 | 1.71335 | 39.99838 | 59.98640 | 36.38667
39.28333 | 407.179 | 1.710841 | 39.99557 | 60.00215 | 36.33339
39.31666 | 407.511 | 1.708926 | 40.01144 | 60.00437 | 36.29272
39.35000 | 407.8412 | 1.707022 | 39.99405 | 59.98640 | 36.25228
39.38334 | 408.1722 | 1.70501 | 39.99912 | 60.01729 | 36.20955
39.41667 | 408.5066 | 1.703275 | 40.00644 | 59.99965 | 36.1727
39.45000 | 408.8451 | 1.702214 | 39.99994 | 59.99444 | 36.15017
39.48334 | 409.18 | 1.700491 | 39.98927 | 60.00808 | 36.11358
39.51666 | 409.5152 | 1.698695 | 39.99983 | 59.99099 | 36.07544
39.55000 | 409.8486 | 1.696683 | 40.01219 | 59.99618 | 36.03271
39.58333 | 410.1832 | 1.694822 | 39.99076 | 60.00182 | 35.99319
39.61666 | 410.5246 | 1.693729 | 39.99989 | 60.00161 | 35.96997
39.65000 | 410.8619 | 1.692311 | 40.00556 | 60.00454 | 35.93986
39.68334 | 411.1918 | 1.689743 | 39.99500 | 59.99804 | 35.88532
39.71667 | 411.5176 | 1.687146 | 40.00487 | 60.00012 | 35.83017
39.75000 | 411.8445 | 1.684714 | 40.00215 | 59.99186 | 35.77852
39.78333 | 412.1727 | 1.682482 | 39.99617 | 59.99828 | 35.73112
39.81666 | 412.5035 | 1.680463 | 40.00447 | 60.00870 | 35.68824
39.85000 | 412.8375 | 1.678694 | 39.99141 | 60.00874 | 35.65067
39.88334 | 413.1744 | 1.67717 | 40.00556 | 59.98896 | 35.61831
39.91667 | 413.512 | 1.675341 | 39.99784 | 59.99874 | 35.57947
39.95000 | 413.848 | 1.673338 | 40.00578 | 60.00572 | 35.53693
39.98334 | 414.1772 | 1.670654 | 39.99922 | 59.99834 | 35.47993
40.01666 | 414.507 | 1.667921 | 39.99090 | 60.00429 | 35.42189
40.05000 | 414.8496 | 1.666563 | 40.00732 | 59.98824 | 35.39305
40.08333 | 415.1926 | 1.665808 | 39.99268 | 60.01539 | 35.37701
40.11666 | 415.5317 | 1.663584 | 40.00456 | 59.99137 | 35.32978
40.15000 | 415.8686 | 1.661622 | 39.99714 | 60.00308 | 35.28811
40.18334 | 416.2018 | 1.65933 | 40.00897 | 60.00160 | 35.23944
40.21667 | 416.527 | 1.656444 | 39.99717 | 60.00269 | 35.17815
40.25000 | 416.8508 | 1.653231 | 39.98981 | 59.98719 | 35.10991
40.28333 | 417.1826 | 1.651203 | 40.00042 | 59.99800 | 35.06684
40.31666 | 417.5186 | 1.64954 | 40.00662 | 60.01661 | 35.03153
40.35000 | 417.8512 | 1.647323 | 39.99446 | 59.99120 | 34.98444
40.38334 | 418.184 | 1.644642 | 40.00822 | 59.99285 | 34.92751
40.41667 | 418.5133 | 1.641875 | 39.98956 | 60.00650 | 34.86874
40.45000 | 418.8456 | 1.639244 | 40.01232 | 60.00516 | 34.81287
40.48334 | 419.1796 | 1.636936 | 40.00450 | 59.99678 | 34.76385
40.51666 | 419.5105 | 1.634141 | 39.98648 | 59.99008 | 34.7045
40.55000 | 419.8444 | 1.631504 | 40.00015 | 59.99606 | 34.64849
40.58333 | 420.1808 | 1.629116 | 39.99880 | 60.01218 | 34.59778
40.61666 | 420.5182 | 1.626736 | 40.01097 | 60.00586 | 34.54723
40.65000 | 420.8519 | 1.624128 | 39.99847 | 59.99138 | 34.49185
40.68334 | 421.1902 | 1.621658 | 39.98226 | 59.99096 | 34.43939
40.71667 | 421.525 | 1.618894 | 40.00853 | 60.01057 | 34.38069
40.75000 | 421.857 | 1.615924 | 40.00655 | 60.00910 | 34.31762
40.78333 | 422.1932 | 1.613237 | 40.00360 | 59.99747 | 34.26055
40.81666 | 422.5376 | 1.611316 | 40.00458 | 59.98474 | 34.21976
40.85000 | 422.8796 | 1.609313 | 39.98135 | 60.00871 | 34.17722
40.88334 | 423.2096 | 1.605522 | 40.01094 | 59.98945 | 34.09671
40.91667 | 423.5403 | 1.602304 | 39.99929 | 60.00768 | 34.02837
40.95000 | 423.8653 | 1.598593 | 39.98820 | 60.00279 | 33.94956
40.98334 | 424.187 | 1.594519 | 40.00910 | 59.99051 | 33.86304
41.01666 | 424.515 | 1.590852 | 40.00066 | 60.00682 | 33.78516
41.05000 | 424.8526 | 1.588569 | 40.00295 | 59.99620 | 33.73668
41.08333 | 425.1897 | 1.58559 | 39.99668 | 60.00818 | 33.67341
41.11666 | 425.5291 | 1.582706 | 40.00210 | 60.00510 | 33.61216
41.15000 | 425.8654 | 1.579232 | 39.99506 | 59.98843 | 33.53839
41.18334 | 426.2037 | 1.575786 | 39.99947 | 60.01057 | 33.4652
41.21667 | 426.539 | 1.572271 | 39.99348 | 60.00046 | 33.39055
41.25000 | 426.8723 | 1.568637 | 40.00625 | 59.99332 | 33.31338
41.28333 | 427.2004 | 1.564416 | 40.00359 | 60.00238 | 33.22374
41.31666 | 427.5354 | 1.560809 | 40.00682 | 60.00158 | 33.14713
41.35000 | 427.8709 | 1.55733 | 39.98878 | 59.99738 | 33.07325
41.38334 | 428.2058 | 1.553491 | 40.01058 | 59.99744 | 32.99172
41.41667 | 428.54 | 1.549556 | 39.99988 | 60.00794 | 32.90815
41.45000 | 428.87 | 1.544998 | 39.99242 | 59.99586 | 32.81135
41.48334 | 429.202 | 1.540943 | 40.00811 | 60.00419 | 32.72524
41.51666 | 429.534 | 1.536583 | 39.98762 | 59.99042 | 32.63264
41.55000 | 429.866 | 1.532297 | 40.00836 | 60.00828 | 32.54162
41.58333 | 430.2041 | 1.528391 | 39.99079 | 59.99510 | 32.45867
41.61666 | 430.5411 | 1.524363 | 40.00100 | 60.00300 | 32.37312
41.65000 | 430.8803 | 1.520324 | 40.01160 | 60.00340 | 32.28735
41.68334 | 431.2146 | 1.515849 | 40.00175 | 60.00018 | 32.19231
41.71667 | 431.541 | 1.510334 | 39.99280 | 59.98907 | 32.07519
41.75000 | 431.8738 | 1.505505 | 39.99725 | 60.00248 | 31.97263
41.78333 | 432.2086 | 1.501084 | 40.00766 | 60.00671 | 31.87874
41.81666 | 432.5416 | 1.49644 | 40.00098 | 59.99490 | 31.78012
41.85000 | 432.8713 | 1.4912 | 39.99922 | 60.00015 | 31.66884
41.88334 | 433.2037 | 1.486147 | 39.99206 | 59.99912 | 31.56153
41.91667 | 433.5412 | 1.481686 | 40.00891 | 60.00894 | 31.46679
41.95000 | 433.878 | 1.476871 | 39.99697 | 59.99756 | 31.36453
41.98334 | 434.2109 | 1.47161 | 39.99567 | 59.98943 | 31.2528
42.01666 | 434.5428 | 1.466059 | 40.00336 | 60.00597 | 31.13491
42.05000 | 434.8734 | 1.460594 | 39.99091 | 59.99275 | 31.01885
42.08333 | 435.208 | 1.455294 | 40.01418 | 60.01320 | 30.9063
42.11666 | 435.5406 | 1.450005 | 39.99766 | 59.99623 | 30.79397
42.15000 | 435.8743 | 1.444476 | 39.99689 | 59.99873 | 30.67655
42.18334 | 436.21 | 1.439165 | 40.00329 | 60.00498 | 30.56376
42.21667 | 436.5418 | 1.433392 | 40.01330 | 59.99913 | 30.44116
42.25000 | 436.8776 | 1.427982 | 39.98610 | 59.99932 | 30.32627
42.28333 | 437.2154 | 1.422716 | 39.99570 | 59.98868 | 30.21443
42.31666 | 437.5522 | 1.41734 | 39.99962 | 60.00786 | 30.10026
42.35000 | 437.884 | 1.411275 | 40.00197 | 59.99639 | 29.97146
42.38334 | 438.214 | 1.404874 | 40.00400 | 60.00908 | 29.83552
42.41667 | 438.5458 | 1.398788 | 39.99776 | 59.99809 | 29.70627
42.45000 | 438.8753 | 1.392612 | 39.99280 | 59.98982 | 29.57511
42.48334 | 439.2048 | 1.386334 | 40.00376 | 60.00848 | 29.44178
42.51666 | 439.5358 | 1.380116 | 39.99614 | 59.99975 | 29.30973
42.55000 | 439.868 | 1.373909 | 39.99945 | 59.99214 | 29.17791
42.58333 | 440.2024 | 1.367748 | 39.99884 | 59.99668 | 29.04707
42.61666 | 440.5376 | 1.361572 | 40.01650 | 60.02029 | 28.91591
42.65000 | 440.8676 | 1.35465 | 40.00090 | 59.99846 | 28.7689
42.68334 | 441.2026 | 1.348037 | 39.99200 | 59.99043 | 28.62846
42.71667 | 441.5395 | 1.341912 | 39.99690 | 59.99390 | 28.49838
42.75000 | 441.8775 | 1.335574 | 40.00652 | 59.99875 | 28.36378
42.78333 | 442.2166 | 1.329525 | 39.99063 | 60.00604 | 28.23532
42.81666 | 442.5509 | 1.322714 | 40.01264 | 60.00321 | 28.09067
42.85000 | 442.8828 | 1.315574 | 39.99852 | 60.00265 | 27.93904
42.88334 | 443.2178 | 1.308952 | 39.98420 | 59.98437 | 27.79841
42.91667 | 443.552 | 1.302407 | 40.01045 | 60.00761 | 27.65941
42.95000 | 443.8837 | 1.293257 | 39.99480 | 60.00360 | 27.46509
42.98334 | 444.2129 | 1.285278 | 40.00069 | 60.00186 | 27.29564
43.01666 | 444.5441 | 1.27833 | 39.99667 | 60.00410 | 27.14808
43.05000 | 444.8738 | 1.270915 | 40.00144 | 60.00684 | 26.99061
43.08333 | 445.2033 | 1.263383 | 39.99564 | 59.98904 | 26.83065
43.11666 | 445.5366 | 1.256118 | 40.01742 | 60.00990 | 26.67636
43.15000 | 445.869 | 1.248742 | 40.00986 | 59.98968 | 26.51972
43.18334 | 446.1994 | 1.240702 | 39.98000 | 59.98900 | 26.34897
43.21667 | 446.5347 | 1.23297 | 39.99627 | 60.00070 | 26.18477
43.25000 | 446.8737 | 1.225785 | 40.01104 | 60.00822 | 26.03218
43.28333 | 447.2128 | 1.218384 | 40.00294 | 59.99830 | 25.875
43.31666 | 447.5464 | 1.21014 | 39.99682 | 60.00208 | 25.69992
43.35000 | 447.8798 | 1.202074 | 39.99768 | 60.00848 | 25.52862
43.38334 | 448.2166 | 1.194174 | 39.99111 | 59.99407 | 25.36085
43.41667 | 448.5522 | 1.186578 | 39.99826 | 59.99912 | 25.19953
43.45000 | 448.8854 | 1.178318 | 39.99938 | 59.99762 | 25.02411
43.48334 | 449.2172 | 1.17008 | 40.01514 | 59.99797 | 24.84916
43.51666 | 449.5474 | 1.161617 | 39.98956 | 59.99326 | 24.66943
43.55000 | 449.8812 | 1.153709 | 40.01963 | 60.01108 | 24.50149
43.58333 | 450.2122 | 1.145366 | 39.98112 | 59.99863 | 24.32431
43.61666 | 450.5445 | 1.137028 | 40.00612 | 59.99639 | 24.14723
43.65000 | 450.8756 | 1.128624 | 39.99530 | 60.00605 | 23.96876
43.68334 | 451.2078 | 1.120171 | 40.00418 | 60.00395 | 23.78924
43.71667 | 451.5378 | 1.111443 | 39.99472 | 60.00322 | 23.60388
43.75000 | 451.87 | 1.102654 | 39.99494 | 59.98406 | 23.41723
43.78333 | 452.2039 | 1.094301 | 40.00790 | 60.01320 | 23.23983
43.81666 | 452.5391 | 1.085842 | 39.99695 | 59.99208 | 23.06019
43.85000 | 452.8761 | 1.077359 | 39.99970 | 59.99378 | 22.88003
43.88334 | 453.212 | 1.068848 | 39.99905 | 60.01752 | 22.69928
43.91667 | 453.5457 | 1.059897 | 40.00876 | 59.98342 | 22.50919
43.95000 | 453.8783 | 1.05091 | 39.99284 | 60.00092 | 22.31833
43.98334 | 454.2113 | 1.041977 | 40.00555 | 60.00538 | 22.12862
44.01666 | 454.543 | 1.032951 | 39.99548 | 59.99753 | 21.93693
44.05000 | 454.8798 | 1.024269 | 40.00424 | 60.00274 | 21.75255
44.08333 | 455.2146 | 1.015362 | 39.98858 | 59.99794 | 21.56339
44.11666 | 455.5471 | 1.005986 | 40.00132 | 59.99746 | 21.36427
44.15000 | 455.88 | 0.9966098 | 39.99984 | 60.00470 | 21.16515
44.18334 | 456.2133 | 0.9873672 | 40.00182 | 60.00166 | 20.96886
44.21667 | 456.5455 | 0.9775806 | 40.00704 | 59.98682 | 20.76102
44.25000 | 456.8778 | 0.9679778 | 39.99947 | 60.01047 | 20.55709
44.28333 | 457.212 | 0.9585012 | 40.00036 | 60.00437 | 20.35583
44.31666 | 457.5454 | 0.9490089 | 39.98982 | 59.99355 | 20.15424
44.35000 | 457.8762 | 0.9394322 | 40.02545 | 60.00989 | 19.95086
44.38334 | 458.2058 | 0.9298101 | 39.98696 | 59.99370 | 19.74652
44.41667 | 458.5356 | 0.9204161 | 39.99820 | 59.99860 | 19.54701
44.45000 | 458.864 | 0.9110901 | 40.00118 | 60.00486 | 19.34896
44.48334 | 459.1919 | 0.9017579 | 39.99278 | 59.98970 | 19.15077
44.51666 | 459.5224 | 0.8928426 | 39.99741 | 60.01642 | 18.96143
44.55000 | 459.8553 | 0.8841203 | 40.00844 | 59.97974 | 18.77619
44.58333 | 460.1852 | 0.8752524 | 39.99522 | 60.01492 | 18.58787
44.61666 | 460.5182 | 0.8667132 | 40.00350 | 59.99706 | 18.40652
44.65000 | 460.8494 | 0.8578953 | 39.99967 | 59.99444 | 18.21925
44.68334 | 461.183 | 0.8493103 | 39.99728 | 60.00672 | 18.03693
44.71667 | 461.5179 | 0.8409269 | 39.99235 | 59.99312 | 17.85889
44.75000 | 461.851 | 0.8323799 | 40.00334 | 59.99637 | 17.67738
44.78333 | 462.1838 | 0.8238663 | 40.00820 | 59.99485 | 17.49657
44.81666 | 462.5196 | 0.8155518 | 39.99773 | 60.00899 | 17.31999
44.85000 | 462.8533 | 0.8071438 | 40.00706 | 60.00590 | 17.14143
44.88334 | 463.1879 | 0.7988575 | 39.98984 | 59.98195 | 16.96546
44.91667 | 463.5197 | 0.7902603 | 39.99948 | 60.01030 | 16.78288
44.95000 | 463.8538 | 0.7819065 | 40.00339 | 59.99627 | 16.60546
44.98334 | 464.1848 | 0.7735662 | 40.00030 | 60.00286 | 16.42834
45.01666 | 464.5176 | 0.7652966 | 40.02012 | 60.00218 | 16.25272
45.05000 | 464.8503 | 0.7570955 | 39.99004 | 60.01191 | 16.07855
45.08333 | 465.1812 | 0.748553 | 39.97815 | 59.99195 | 15.89713
45.11666 | 465.5139 | 0.7401774 | 40.00458 | 60.00722 | 15.71926
45.15000 | 465.8458 | 0.7320989 | 40.00058 | 59.98916 | 15.54769
45.18334 | 466.1804 | 0.7241264 | 40.01502 | 60.00422 | 15.37838
45.21667 | 466.515 | 0.7162329 | 39.99072 | 60.00268 | 15.21074
45.25000 | 466.8486 | 0.7082325 | 40.01123 | 59.99280 | 15.04084
45.28333 | 467.1848 | 0.7004081 | 39.98502 | 60.00215 | 14.87467
45.31666 | 467.5225 | 0.693042 | 40.00402 | 60.00630 | 14.71824
45.35000 | 467.8574 | 0.6853275 | 39.98970 | 60.00211 | 14.5544
45.38334 | 468.1908 | 0.6775024 | 40.00986 | 59.98482 | 14.38822
45.41667 | 468.523 | 0.669696 | 39.99728 | 60.01008 | 14.22243
45.45000 | 468.8511 | 0.6614502 | 40.00246 | 60.00547 | 14.04732
45.48334 | 469.1801 | 0.6535623 | 40.00530 | 59.99690 | 13.8798
45.51666 | 469.5101 | 0.6459536 | 39.98798 | 59.99452 | 13.71821
45.55000 | 469.8418 | 0.6383651 | 40.00549 | 60.00024 | 13.55705
45.58333 | 470.1742 | 0.631038 | 40.00878 | 60.00370 | 13.40145
45.61666 | 470.5112 | 0.6239592 | 39.98981 | 60.00800 | 13.25111
45.65000 | 470.8481 | 0.6169841 | 40.00104 | 59.99118 | 13.10298
45.68334 | 471.1822 | 0.6097368 | 40.00300 | 59.98865 | 12.94907
45.71667 | 471.517 | 0.6026459 | 39.99453 | 60.01334 | 12.79848
45.75000 | 471.8512 | 0.5956754 | 40.00523 | 59.99550 | 12.65045
45.78333 | 472.1826 | 0.5885993 | 40.00361 | 60.00520 | 12.50017
45.81666 | 472.5135 | 0.5813931 | 39.99306 | 59.99898 | 12.34713
45.85000 | 472.8461 | 0.5744593 | 39.99765 | 59.99594 | 12.19988
45.88334 | 473.1812 | 0.5678738 | 40.00728 | 59.99805 | 12.06002
45.91667 | 473.5163 | 0.5614518 | 40.00668 | 59.99895 | 11.92364
45.95000 | 473.8498 | 0.5546426 | 39.99979 | 60.00112 | 11.77903
45.98334 | 474.1834 | 0.5479882 | 39.99557 | 60.00551 | 11.63771
46.01666 | 474.517 | 0.5414172 | 40.00397 | 59.99226 | 11.49816
46.05000 | 474.8512 | 0.5349847 | 39.98770 | 60.00284 | 11.36155
46.08333 | 475.1826 | 0.5283594 | 40.00237 | 60.00028 | 11.22085
46.11666 | 475.518 | 0.5219944 | 39.99402 | 59.99915 | 11.08567
46.15000 | 475.8496 | 0.5155674 | 40.00724 | 60.00900 | 10.94918
46.18334 | 476.181 | 0.5090227 | 39.99767 | 59.98925 | 10.81019
46.21667 | 476.5126 | 0.5025882 | 40.00044 | 60.00723 | 10.67354
46.25000 | 476.8466 | 0.496504 | 39.99760 | 60.00566 | 10.54433
46.28333 | 477.1807 | 0.4905183 | 40.00159 | 59.99484 | 10.41721
46.31666 | 477.5174 | 0.4847338 | 40.00891 | 59.99500 | 10.29436
46.35000 | 477.8528 | 0.4790047 | 40.00652 | 60.00388 | 10.17269
46.38334 | 478.1856 | 0.4731164 | 39.99062 | 59.99644 | 10.04764
46.41667 | 478.5164 | 0.4669654 | 39.99977 | 60.00180 | 9.917014
46.45000 | 478.8459 | 0.460804 | 40.00289 | 59.99774 | 9.786163
46.48334 | 479.1776 | 0.4550504 | 39.99870 | 60.00250 | 9.663973
46.51666 | 479.5137 | 0.4499494 | 40.00012 | 59.99330 | 9.555642
46.55000 | 479.8479 | 0.4444978 | 39.99324 | 59.99988 | 9.439866
46.58333 | 480.1843 | 0.4391084 | 40.00750 | 59.99390 | 9.32541
46.61666 | 480.5172 | 0.4340202 | 39.99852 | 60.00715 | 9.217352
46.65000 | 480.8521 | 0.428479 | 39.98967 | 60.00981 | 9.099672
46.68334 | 481.1896 | 0.4235764 | 39.99926 | 59.99876 | 8.995555
46.71667 | 481.5246 | 0.4184338 | 40.01056 | 60.00036 | 8.886341
46.75000 | 481.8576 | 0.4131431 | 39.99193 | 59.99546 | 8.773982
46.78333 | 482.19 | 0.4081638 | 40.00780 | 59.99718 | 8.668235
46.81666 | 482.5225 | 0.4029243 | 39.99814 | 60.01106 | 8.556963
46.85000 | 482.8545 | 0.398216 | 39.99220 | 59.99766 | 8.456972
46.88334 | 483.181 | 0.3922842 | 40.00406 | 60.00102 | 8.330998
46.91667 | 483.5203 | 0.3882958 | 39.99360 | 60.00020 | 8.246296
46.95000 | 483.8516 | 0.383548 | 40.01767 | 59.99321 | 8.145466
46.98334 | 484.1872 | 0.3788378 | 39.99441 | 59.99844 | 8.045435
47.01666 | 484.5232 | 0.3744092 | 40.00864 | 60.00206 | 7.951384
47.05000 | 484.8553 | 0.369823 | 39.98703 | 60.00682 | 7.853986
47.08333 | 485.1924 | 0.3655226 | 40.00580 | 59.99744 | 7.762658
47.11666 | 485.5257 | 0.3611945 | 39.99058 | 60.00030 | 7.670741
47.15000 | 485.8556 | 0.3564086 | 40.00286 | 59.99050 | 7.569102
47.18334 | 486.186 | 0.3517198 | 39.99287 | 60.01556 | 7.469526
47.21667 | 486.5213 | 0.347831 | 40.00503 | 59.99503 | 7.386939
47.25000 | 486.8562 | 0.3436852 | 40.01531 | 59.98188 | 7.298894
47.28333 | 487.1925 | 0.3398792 | 39.98132 | 60.01213 | 7.218065
47.31666 | 487.527 | 0.3358148 | 40.01521 | 59.99124 | 7.131749
47.35000 | 487.8631 | 0.3319366 | 39.98306 | 60.01179 | 7.049387
47.38334 | 488.1971 | 0.3282028 | 40.02206 | 59.99034 | 6.970092
47.41667 | 488.5332 | 0.3243845 | 39.99840 | 59.99754 | 6.889002
47.45000 | 488.8656 | 0.320671 | 40.00023 | 60.00037 | 6.810138
47.48334 | 489.1938 | 0.3162796 | 39.99180 | 60.00014 | 6.716877
47.51666 | 489.5274 | 0.31259 | 40.00149 | 60.01429 | 6.63852
47.55000 | 489.862 | 0.3092898 | 39.99997 | 59.99375 | 6.568434
47.58333 | 490.1972 | 0.3058078 | 40.00664 | 59.99916 | 6.494486
47.61666 | 490.5324 | 0.3023578 | 39.98378 | 60.01074 | 6.421218
47.65000 | 490.8668 | 0.2990748 | 40.00150 | 59.99750 | 6.351496
47.68334 | 491.2016 | 0.295726 | 40.01421 | 59.98344 | 6.280377
47.71667 | 491.5348 | 0.2922609 | 39.99420 | 60.00470 | 6.206788
47.75000 | 491.8672 | 0.2886609 | 39.99100 | 60.00379 | 6.130335
47.78333 | 492.2 | 0.285345 | 40.00634 | 60.00089 | 6.059914
47.81666 | 492.5324 | 0.282176 | 40.00356 | 59.99778 | 5.992614
47.85000 | 492.8668 | 0.2791417 | 39.99537 | 60.00970 | 5.928174
47.88334 | 493.201 | 0.2760972 | 39.99773 | 59.99852 | 5.863517
47.91667 | 493.5358 | 0.2730146 | 39.99103 | 60.00384 | 5.798052
47.95000 | 493.8692 | 0.2699959 | 40.01298 | 59.98912 | 5.733943
47.98334 | 494.2008 | 0.2668102 | 39.99236 | 60.00338 | 5.666288
48.01666 | 494.5348 | 0.2638868 | 40.00553 | 59.99885 | 5.604203
48.05000 | 494.8702 | 0.2613329 | 39.99544 | 60.00288 | 5.549966
48.08333 | 495.2024 | 0.2583318 | 40.00180 | 59.99536 | 5.486231
48.11666 | 495.5408 | 0.2559633 | 39.99890 | 59.99556 | 5.435931
48.15000 | 495.8744 | 0.2532776 | 40.00525 | 59.99964 | 5.378894
48.18334 | 496.206 | 0.2502246 | 40.00546 | 60.00152 | 5.314057
48.21667 | 496.5429 | 0.2479732 | 40.00390 | 60.00181 | 5.266244
48.25000 | 496.8766 | 0.2454004 | 39.98767 | 60.00439 | 5.211605
48.28333 | 497.2134 | 0.2431465 | 39.99919 | 59.99918 | 5.163738
48.31666 | 497.5457 | 0.2405163 | 40.00198 | 60.00063 | 5.10788
48.35000 | 497.8752 | 0.237773 | 39.99739 | 60.00535 | 5.049621
48.38334 | 498.2074 | 0.2352525 | 40.00710 | 59.99390 | 4.996092
48.41667 | 498.5398 | 0.2330734 | 40.00326 | 60.00049 | 4.949814
48.45000 | 498.8728 | 0.2306725 | 39.99120 | 60.00937 | 4.898826
48.48334 | 499.2054 | 0.228484 | 40.00104 | 59.98386 | 4.852349
48.51666 | 499.5418 | 0.2263968 | 39.99797 | 60.01730 | 4.808023
48.55000 | 499.8828 | 0.2249396 | 40.00132 | 59.98108 | 4.777076
48.58333 | 500.2164 | 0.2228383 | 39.99805 | 60.01021 | 4.73245
48.61666 | 500.5508 | 0.2205222 | 40.00515 | 59.99574 | 4.683263
48.65000 | 500.8838 | 0.218615 | 39.99219 | 59.99970 | 4.642759
48.68334 | 501.2153 | 0.2163758 | 39.99678 | 60.00412 | 4.595205
48.71667 | 501.5512 | 0.2148292 | 40.00167 | 60.00250 | 4.56236
48.75000 | 501.881 | 0.212808 | 40.00289 | 60.00006 | 4.519435
48.78333 | 502.2096 | 0.2104851 | 40.00003 | 59.99776 | 4.470103
48.81666 | 502.5436 | 0.2086939 | 40.01119 | 59.98734 | 4.432063
48.85000 | 502.8784 | 0.2070204 | 39.98792 | 60.00762 | 4.396523
48.88334 | 503.2108 | 0.20496 | 40.01530 | 59.99974 | 4.352766
48.91667 | 503.5463 | 0.2034322 | 39.98742 | 60.00828 | 4.32032
48.95000 | 503.88 | 0.2019752 | 40.00656 | 59.98848 | 4.289377
48.98334 | 504.2163 | 0.2005196 | 39.99845 | 60.01122 | 4.258465
49.01666 | 504.55 | 0.1988342 | 40.00566 | 59.99746 | 4.222672
49.05000 | 504.8846 | 0.1972146 | 40.00126 | 59.99378 | 4.188276
49.08333 | 505.2193 | 0.1959721 | 39.99112 | 59.99518 | 4.161889
49.11666 | 505.5523 | 0.1944152 | 40.00080 | 60.01437 | 4.128825
49.15000 | 505.8846 | 0.1930103 | 40.00158 | 59.99004 | 4.098988
49.18334 | 506.2153 | 0.1913829 | 39.99983 | 60.01558 | 4.064427
49.21667 | 506.5467 | 0.189814 | 39.99119 | 59.98220 | 4.031108
49.25000 | 506.8841 | 0.1887533 | 40.00303 | 60.00250 | 4.008582
49.28333 | 507.2241 | 0.1883321 | 40.00273 | 60.00087 | 3.999637
49.31666 | 507.56 | 0.1871994 | 39.99463 | 59.99418 | 3.975582
49.35000 | 507.893 | 0.1859264 | 40.00125 | 60.00292 | 3.948547
49.38334 | 508.227 | 0.1847308 | 39.99973 | 60.00147 | 3.923156
49.41667 | 508.5566 | 0.1834286 | 40.00531 | 59.99738 | 3.8955
49.45000 | 508.8863 | 0.1820092 | 40.00138 | 60.00816 | 3.865356
49.48334 | 509.2182 | 0.1809072 | 40.00633 | 59.99707 | 3.841953
49.51666 | 509.5528 | 0.1802179 | 39.98910 | 59.99940 | 3.827314
49.55000 | 509.8904 | 0.1795994 | 40.00524 | 60.00844 | 3.814179
49.58333 | 510.223 | 0.1784877 | 39.99425 | 59.98437 | 3.79057
49.61666 | 510.5587 | 0.1777079 | 40.01089 | 59.99854 | 3.774009
49.65000 | 510.892 | 0.1767875 | 39.98657 | 60.00658 | 3.754462
49.68334 | 511.2252 | 0.175942 | 40.00400 | 60.00396 | 3.736506
49.71667 | 511.5606 | 0.1754307 | 40.01079 | 59.99500 | 3.725648
49.75000 | 511.8934 | 0.1745731 | 40.00105 | 60.00145 | 3.707435
49.78333 | 512.2287 | 0.1742081 | 39.98989 | 60.01801 | 3.699683
49.81666 | 512.5613 | 0.1734191 | 39.99740 | 59.98130 | 3.682927
49.85000 | 512.8966 | 0.1726649 | 39.98920 | 60.01578 | 3.66691
49.88334 | 513.2292 | 0.1718181 | 40.00200 | 59.99262 | 3.648927
49.91667 | 513.5615 | 0.1710222 | 40.00581 | 59.98004 | 3.632024
49.95000 | 513.896 | 0.1709697 | 40.01486 | 60.01580 | 3.630909
49.98334 | 514.2287 | 0.170328 | 39.98168 | 60.00550 | 3.617281
50.01666 | 514.5614 | 0.1695087 | 40.00710 | 59.99769 | 3.599881
50.05000 | 514.8955 | 0.169272 | 39.99463 | 60.00344 | 3.594855
50.08333 | 515.2294 | 0.1688963 | 39.99163 | 60.00305 | 3.586876
50.11666 | 515.5619 | 0.1682114 | 40.01384 | 59.97620 | 3.572331
50.15000 | 515.8938 | 0.1677091 | 39.99774 | 60.01164 | 3.561663
50.18334 | 516.2304 | 0.1677136 | 40.01100 | 59.99319 | 3.561759
50.21667 | 516.566 | 0.1676315 | 40.00178 | 60.01502 | 3.560015
50.25000 | 516.9013 | 0.1674012 | 39.98600 | 59.99288 | 3.555124
50.28333 | 517.2361 | 0.1671689 | 40.01216 | 59.99824 | 3.550191
50.31666 | 517.5699 | 0.1669668 | 40.00068 | 60.00004 | 3.545899
50.35000 | 517.9022 | 0.1666186 | 39.98974 | 60.00488 | 3.538504
50.38334 | 518.2378 | 0.166627 | 40.00778 | 59.99530 | 3.538682
50.41667 | 518.5718 | 0.1664565 | 39.99994 | 60.00108 | 3.535061
50.45000 | 518.9065 | 0.1662647 | 40.00018 | 60.00952 | 3.530988
50.48334 | 519.2396 | 0.1661002 | 39.98537 | 59.98779 | 3.527495
50.51666 | 519.574 | 0.1660452 | 40.00264 | 60.01378 | 3.526327
50.55000 | 519.9072 | 0.165917 | 40.01352 | 59.99353 | 3.523604
50.58333 | 520.2383 | 0.1656893 | 39.99402 | 59.98784 | 3.518768
50.61666 | 520.5664 | 0.164811 | 40.00569 | 60.01309 | 3.500116
50.65000 | 520.9 | 0.1646675 | 39.99636 | 59.99006 | 3.497068
50.68334 | 521.234 | 0.1647633 | 39.99683 | 59.99868 | 3.499103
50.71667 | 521.5686 | 0.1647618 | 40.00210 | 59.99988 | 3.499071
50.75000 | 521.9034 | 0.1644418 | 39.99443 | 60.00864 | 3.492275
50.78333 | 522.2414 | 0.1647074 | 40.00632 | 59.99672 | 3.497916
50.81666 | 522.5772 | 0.1648276 | 39.99626 | 60.00537 | 3.500468
50.85000 | 522.9126 | 0.1647424 | 40.00153 | 59.99541 | 3.498659
50.88334 | 523.2459 | 0.164477 | 40.01188 | 59.99539 | 3.493023
50.91667 | 523.5802 | 0.1644888 | 39.98358 | 60.00579 | 3.493273
50.95000 | 523.9131 | 0.164445 | 40.00906 | 59.99832 | 3.492343
50.98334 | 524.2434 | 0.1640075 | 39.99222 | 60.00191 | 3.483052
51.01666 | 524.5756 | 0.1638924 | 40.00262 | 59.99424 | 3.480607
51.05000 | 524.91 | 0.1638446 | 39.99550 | 60.01260 | 3.479592
51.08333 | 525.2442 | 0.1639868 | 40.00900 | 59.99839 | 3.482612
51.11666 | 525.5777 | 0.163845 | 39.99091 | 60.00202 | 3.479601
51.15000 | 525.9116 | 0.1636392 | 40.00783 | 59.99804 | 3.47523
51.18334 | 526.2454 | 0.1635849 | 39.99431 | 59.99863 | 3.474077
51.21667 | 526.579 | 0.1633102 | 40.00582 | 59.99186 | 3.468243
51.25000 | 526.9124 | 0.1633663 | 39.99951 | 60.00518 | 3.469434
51.28333 | 527.2431 | 0.1630417 | 39.99128 | 59.99955 | 3.462541
51.31666 | 527.5766 | 0.1626752 | 40.01013 | 59.99842 | 3.454757
51.35000 | 527.916 | 0.1632376 | 39.99640 | 60.00121 | 3.466701
51.38334 | 528.2529 | 0.1635392 | 40.00108 | 59.99430 | 3.473106
51.41667 | 528.586 | 0.1632295 | 39.99507 | 60.00235 | 3.466529
51.45000 | 528.9172 | 0.1627027 | 40.00844 | 60.00260 | 3.455341
51.48333 | 529.2476 | 0.1623279 | 39.99766 | 59.99526 | 3.447382
51.51667 | 529.5824 | 0.1623329 | 40.00222 | 60.00455 | 3.447488
51.55000 | 529.9166 | 0.16276 | 39.99555 | 60.00502 | 3.456558
51.58333 | 530.2484 | 0.162058 | 40.00039 | 59.99850 | 3.44165
51.61666 | 530.5836 | 0.1622078 | 40.00050 | 59.99474 | 3.444831
51.65000 | 530.9184 | 0.1622106 | 39.98662 | 60.00288 | 3.444891
51.68334 | 531.25 | 0.1616966 | 40.02528 | 60.00466 | 3.433975
51.71667 | 531.5852 | 0.1617584 | 39.99030 | 59.99258 | 3.435287
51.75000 | 531.9208 | 0.1619974 | 40.00368 | 59.99853 | 3.440363
51.78333 | 532.2566 | 0.161938 | 39.98865 | 60.00532 | 3.439101
51.81666 | 532.5906 | 0.1618994 | 40.00993 | 59.99374 | 3.438282
51.85000 | 532.9239 | 0.161851 | 39.99024 | 60.00754 | 3.437254
51.88334 | 533.2549 | 0.1613181 | 39.99360 | 59.99266 | 3.425937
51.91667 | 533.5865 | 0.1611699 | 40.00852 | 60.00430 | 3.422789
51.95000 | 533.919 | 0.1611061 | 39.99574 | 59.99716 | 3.421434
51.98333 | 534.2519 | 0.160884 | 40.00360 | 59.99814 | 3.416717
52.01667 | 534.588 | 0.1609764 | 39.99824 | 60.01016 | 3.41868
52.05000 | 534.9216 | 0.160935 | 40.01416 | 59.98896 | 3.417801
52.08333 | 535.255 | 0.1605878 | 39.99465 | 60.00568 | 3.410427
52.11666 | 535.5918 | 0.1610687 | 39.99841 | 60.00500 | 3.42064
52.15000 | 535.9236 | 0.1606774 | 39.99087 | 59.99563 | 3.41233
52.18334 | 536.2568 | 0.1605493 | 40.00691 | 60.00412 | 3.409609
52.21667 | 536.5899 | 0.1603839 | 39.99273 | 60.00262 | 3.406097
52.25000 | 536.9226 | 0.1603183 | 39.98614 | 59.98632 | 3.404704
52.28333 | 537.2566 | 0.1602019 | 40.02996 | 60.01176 | 3.402232
52.31666 | 537.5894 | 0.160101 | 39.99062 | 60.01090 | 3.400089
52.35000 | 537.9226 | 0.1599964 | 39.99663 | 59.98615 | 3.397867
52.38334 | 538.2551 | 0.1598686 | 40.00920 | 59.99275 | 3.395153
52.41667 | 538.5894 | 0.1597028 | 39.99063 | 59.99250 | 3.391632
52.45000 | 538.9224 | 0.1594438 | 39.99368 | 60.01910 | 3.386132
52.48332 | 539.258 | 0.1594384 | 40.01498 | 60.00074 | 3.386017
52.51668 | 539.592 | 0.1592702 | 39.99722 | 60.00060 | 3.382445
52.55000 | 539.9259 | 0.1592991 | 39.98970 | 59.99912 | 3.383059
52.58332 | 540.2588 | 0.1591703 | 40.01624 | 59.99916 | 3.380323
52.61666 | 540.5938 | 0.1592528 | 39.99882 | 60.00160 | 3.382075
52.65000 | 540.9265 | 0.159013 | 39.98024 | 59.98356 | 3.376983
52.68334 | 541.2586 | 0.1585111 | 40.01926 | 60.00854 | 3.366324
52.71668 | 541.5888 | 0.1582663 | 39.98334 | 60.01104 | 3.361125
52.75000 | 541.9228 | 0.1580711 | 40.01854 | 59.99034 | 3.356979
52.78332 | 542.2566 | 0.1580917 | 40.00021 | 60.00357 | 3.357417
52.81666 | 542.5928 | 0.1583655 | 39.98432 | 59.98828 | 3.363232
52.85000 | 542.9286 | 0.158299 | 40.01345 | 60.01074 | 3.361819
52.88334 | 543.263 | 0.1582852 | 39.99126 | 59.99937 | 3.361526
52.91668 | 543.597 | 0.1580912 | 39.99618 | 59.99837 | 3.357406
52.95000 | 543.9285 | 0.157645 | 40.00727 | 60.00347 | 3.34793
52.98332 | 544.2598 | 0.1571839 | 39.99575 | 59.98988 | 3.338138
53.01668 | 544.5902 | 0.156759 | 40.00932 | 60.01396 | 3.329114
53.05000 | 544.9239 | 0.1566467 | 39.99214 | 59.98132 | 3.326729
53.08332 | 545.2537 | 0.1561117 | 40.00604 | 60.00739 | 3.315367
53.11666 | 545.5858 | 0.1554254 | 39.99556 | 60.02166 | 3.300792
53.15000 | 545.9263 | 0.1562408 | 40.00616 | 59.98564 | 3.318109
53.18334 | 546.267 | 0.1568001 | 39.99250 | 59.99788 | 3.329987
53.21668 | 546.6003 | 0.1563634 | 39.99904 | 59.99615 | 3.320713
53.25000 | 546.9378 | 0.1566243 | 39.99492 | 59.99446 | 3.326254
53.28332 | 547.2664 | 0.1561335 | 40.00385 | 60.00520 | 3.31583
53.31666 | 547.5955 | 0.1555051 | 40.00518 | 60.00708 | 3.302485
53.35000 | 547.9235 | 0.1549565 | 40.00362 | 60.00227 | 3.290834
53.38334 | 548.2535 | 0.1543566 | 39.99509 | 59.98704 | 3.278094
53.41668 | 548.588 | 0.1545957 | 40.00685 | 60.00834 | 3.283172
53.45000 | 548.9224 | 0.1543983 | 39.99232 | 59.99278 | 3.27898
53.48332 | 549.2594 | 0.1545384 | 40.00193 | 60.01189 | 3.281955
53.51668 | 549.5945 | 0.1543983 | 39.99231 | 59.98564 | 3.27898
53.55000 | 549.9302 | 0.1544688 | 40.00384 | 60.00110 | 3.280477
53.58332 | 550.265 | 0.1544029 | 40.00586 | 60.00943 | 3.279077
53.61666 | 550.5984 | 0.1540529 | 40.00205 | 60.00108 | 3.271644
53.65000 | 550.9307 | 0.1537085 | 39.99331 | 59.99870 | 3.26433
53.68334 | 551.2663 | 0.1539547 | 40.00919 | 60.00030 | 3.269559
53.71668 | 551.598 | 0.1537503 | 39.99608 | 59.98660 | 3.265218
53.75000 | 551.9296 | 0.1533152 | 40.00217 | 60.01281 | 3.255978
53.78332 | 552.2634 | 0.1532578 | 39.99124 | 59.99296 | 3.254759
53.81666 | 552.5948 | 0.1530764 | 39.99889 | 60.00891 | 3.250906
53.85000 | 552.9265 | 0.1525274 | 39.99886 | 60.00182 | 3.239247
53.88334 | 553.2597 | 0.15239 | 39.99700 | 59.99194 | 3.236329
53.91668 | 553.5932 | 0.1523131 | 40.00662 | 59.99508 | 3.234696
53.95000 | 553.9281 | 0.1520626 | 40.00088 | 60.00703 | 3.229376
53.98332 | 554.2626 | 0.1519238 | 39.99424 | 60.00027 | 3.226428
54.01668 | 554.5952 | 0.1516439 | 39.99896 | 60.00204 | 3.220484
54.05000 | 554.9296 | 0.1514528 | 40.00265 | 59.99526 | 3.216426
54.08332 | 555.2642 | 0.1514548 | 40.00660 | 59.99179 | 3.216468
54.11666 | 555.5984 | 0.1512499 | 39.99470 | 60.00866 | 3.212117
54.15000 | 555.9332 | 0.1510883 | 39.99921 | 60.00262 | 3.208685
54.18334 | 556.2674 | 0.1508284 | 40.00918 | 59.99795 | 3.203165
54.21668 | 556.6 | 0.1504854 | 40.00032 | 60.00084 | 3.195881
54.25000 | 556.934 | 0.1503159 | 39.98897 | 59.99443 | 3.192281
54.28332 | 557.2691 | 0.1503649 | 40.00744 | 60.00922 | 3.193322
54.31666 | 557.6021 | 0.1499944 | 39.99364 | 59.99087 | 3.185453
54.35000 | 557.9365 | 0.1499592 | 40.00600 | 60.00028 | 3.184706
54.38334 | 558.272 | 0.1499596 | 39.99742 | 60.00537 | 3.184714
54.41668 | 558.6034 | 0.1493697 | 39.99242 | 59.99280 | 3.172187
54.45000 | 558.935 | 0.1490517 | 40.01068 | 60.01171 | 3.165433
54.48332 | 559.2676 | 0.1488396 | 40.00191 | 59.99769 | 3.160929
54.51668 | 559.6006 | 0.148602 | 39.98780 | 59.99164 | 3.155883
54.55000 | 559.934 | 0.1482742 | 40.01233 | 60.00144 | 3.148921
54.58332 | 560.2678 | 0.147913 | 39.99594 | 59.99548 | 3.14125
54.61666 | 560.6016 | 0.1476218 | 40.00210 | 60.00349 | 3.135066
54.65000 | 560.9353 | 0.1473384 | 39.99836 | 59.99558 | 3.129048
54.68334 | 561.2698 | 0.1470073 | 39.99020 | 60.00440 | 3.122016
54.71668 | 561.6035 | 0.1466727 | 40.00770 | 60.00278 | 3.11491
54.75000 | 561.936 | 0.1461803 | 40.00570 | 60.00117 | 3.104453
54.78332 | 562.2705 | 0.146081 | 39.99902 | 60.00463 | 3.102344
54.81666 | 562.6065 | 0.1460148 | 39.99040 | 59.99300 | 3.100938
54.85000 | 562.9409 | 0.1458342 | 40.00120 | 59.99941 | 3.097103
54.88334 | 563.2738 | 0.1452892 | 40.01230 | 60.01020 | 3.085528
54.91668 | 563.6044 | 0.144579 | 39.98850 | 59.99895 | 3.070446
54.95000 | 563.9366 | 0.1442513 | 39.99908 | 59.98504 | 3.063486
54.98332 | 564.2699 | 0.143848 | 40.01437 | 60.01470 | 3.054921
55.01668 | 564.6044 | 0.1435036 | 39.98639 | 59.98560 | 3.047607
55.05000 | 564.9426 | 0.1434002 | 40.01273 | 60.01425 | 3.045411
55.08332 | 565.2789 | 0.143488 | 39.97820 | 59.98756 | 3.047276
55.11666 | 565.6142 | 0.1431348 | 40.00742 | 59.99800 | 3.039775
55.15000 | 565.9468 | 0.1425824 | 40.00528 | 60.00608 | 3.028044
55.18334 | 566.2766 | 0.1418156 | 39.98776 | 59.99805 | 3.011759
55.21668 | 566.6078 | 0.1410992 | 40.00725 | 60.00257 | 2.996545
55.25000 | 566.9424 | 0.141266 | 40.01348 | 59.99975 | 3.000087
55.28332 | 567.2766 | 0.1409671 | 39.98955 | 60.00438 | 2.993739
55.31666 | 567.611 | 0.1405643 | 39.99518 | 59.99688 | 2.985185
55.35000 | 567.9436 | 0.140207 | 40.01619 | 60.00774 | 2.977597
55.38334 | 568.2748 | 0.1397496 | 39.99340 | 60.00122 | 2.967883
55.41668 | 568.6016 | 0.1385656 | 39.99126 | 59.99180 | 2.942738
55.45000 | 568.9355 | 0.1382377 | 40.00462 | 59.99663 | 2.935775
55.48332 | 569.271 | 0.1381959 | 39.99700 | 60.00115 | 2.934887
55.51668 | 569.605 | 0.1379111 | 40.00586 | 60.00840 | 2.928839
55.55000 | 569.9408 | 0.1377019 | 40.00628 | 59.99332 | 2.924396
55.58332 | 570.272 | 0.1372888 | 39.99900 | 59.99710 | 2.915623
55.61666 | 570.6055 | 0.1363966 | 39.99192 | 60.00406 | 2.896675
55.65000 | 570.9472 | 0.1376122 | 40.00378 | 59.99966 | 2.922491
55.68334 | 571.2782 | 0.1369438 | 39.99407 | 60.00158 | 2.908296
55.71668 | 571.6082 | 0.1360095 | 40.00491 | 60.00130 | 2.888454
55.75000 | 571.9441 | 0.1361984 | 40.00310 | 59.98969 | 2.892466
55.78332 | 572.2778 | 0.1361299 | 39.98826 | 60.00842 | 2.891011
55.81666 | 572.6129 | 0.1360554 | 40.01242 | 60.00186 | 2.889429
55.85000 | 572.9455 | 0.1358678 | 39.98757 | 60.00424 | 2.885445
55.88334 | 573.275 | 0.1352862 | 40.00820 | 59.99868 | 2.873093
55.91668 | 573.606 | 0.1346735 | 39.99893 | 59.99581 | 2.860081
55.95000 | 573.9384 | 0.1345389 | 39.99797 | 59.99624 | 2.857223
55.98332 | 574.2724 | 0.1343659 | 40.00181 | 60.00459 | 2.853549
56.01668 | 574.6078 | 0.134337 | 39.99303 | 60.00088 | 2.852935
56.05000 | 574.943 | 0.1342611 | 40.00959 | 59.99493 | 2.851323
56.08332 | 575.281 | 0.134364 | 39.99911 | 59.99874 | 2.853508
56.11666 | 575.6172 | 0.1345474 | 40.00073 | 60.00461 | 2.857403
56.15000 | 575.9466 | 0.1337956 | 39.99750 | 59.99646 | 2.841437
56.18334 | 576.2797 | 0.1334406 | 39.99703 | 60.00188 | 2.833898
56.21668 | 576.6145 | 0.1338066 | 40.01227 | 60.00151 | 2.841671
56.25000 | 576.9457 | 0.1334102 | 39.98928 | 60.00400 | 2.833252
56.28332 | 577.2798 | 0.1332702 | 40.00662 | 59.99145 | 2.830279
56.31666 | 577.6129 | 0.13329 | 39.99973 | 60.00332 | 2.8307
56.35000 | 577.9443 | 0.1328445 | 39.99504 | 60.00153 | 2.821238
56.38334 | 578.276 | 0.1326134 | 40.00065 | 59.99698 | 2.816331
56.41668 | 578.6094 | 0.1324013 | 39.99282 | 59.99957 | 2.811826
56.45000 | 578.9449 | 0.1326188 | 40.00682 | 59.99855 | 2.816445
56.48332 | 579.2806 | 0.132578 | 39.99485 | 60.00050 | 2.815579
56.51668 | 579.6133 | 0.1322756 | 40.00444 | 60.00934 | 2.809157
56.55000 | 579.9465 | 0.1319869 | 39.99172 | 59.99387 | 2.803025
56.58332 | 580.2808 | 0.1320422 | 40.00642 | 60.00449 | 2.8042
56.61666 | 580.6142 | 0.1318677 | 39.99928 | 59.99948 | 2.800494
56.65000 | 580.9479 | 0.1317324 | 40.00228 | 59.99326 | 2.797621
56.68334 | 581.2828 | 0.1318816 | 40.00456 | 60.00380 | 2.800789
56.71668 | 581.6169 | 0.1319149 | 40.00412 | 59.99851 | 2.801496
56.75000 | 581.9488 | 0.1315587 | 40.00125 | 60.00556 | 2.793932
56.78332 | 582.2824 | 0.1313646 | 39.98889 | 59.99526 | 2.78981
56.81666 | 582.6148 | 0.1313626 | 40.01763 | 60.00044 | 2.789767
56.85000 | 582.9498 | 0.1314757 | 39.98982 | 60.00210 | 2.792169
56.88334 | 583.281 | 0.1311444 | 39.98730 | 59.99824 | 2.785133
56.91668 | 583.6122 | 0.1306674 | 40.00217 | 60.00235 | 2.775003
56.95000 | 583.949 | 0.1308905 | 39.99733 | 59.99270 | 2.779741
56.98332 | 584.2842 | 0.1311389 | 40.00990 | 60.00295 | 2.785016
57.01668 | 584.6176 | 0.1310011 | 39.99744 | 60.00787 | 2.78209
57.05000 | 584.956 | 0.1314782 | 40.00633 | 59.99130 | 2.792222
57.08332 | 585.293 | 0.1316648 | 39.99961 | 59.99990 | 2.796185
57.11666 | 585.623 | 0.1312075 | 39.98798 | 60.00709 | 2.786473
57.15000 | 585.9492 | 0.1301005 | 40.01678 | 59.98426 | 2.762964
57.18334 | 586.28 | 0.129977 | 39.99980 | 60.01360 | 2.760341
57.21668 | 586.6129 | 0.1300315 | 40.00359 | 60.00132 | 2.761498
57.25000 | 586.9491 | 0.1302737 | 39.99200 | 59.99903 | 2.766642
57.28332 | 587.2863 | 0.1304354 | 39.98748 | 60.00615 | 2.770076
57.31666 | 587.6216 | 0.1302521 | 40.01884 | 59.98822 | 2.766183
57.35000 | 587.9555 | 0.1301296 | 39.99800 | 59.99820 | 2.763582
57.38334 | 588.2888 | 0.1300329 | 39.98913 | 60.00305 | 2.761528
57.41668 | 588.6234 | 0.1301339 | 40.01010 | 59.99813 | 2.763673
57.45000 | 588.9578 | 0.130029 | 39.98282 | 59.99707 | 2.761445
57.48332 | 589.2914 | 0.1302021 | 40.00056 | 60.00312 | 2.765121
57.51668 | 589.6264 | 0.1303575 | 40.01994 | 60.00464 | 2.768422
57.55000 | 589.9578 | 0.1302018 | 39.99824 | 60.00070 | 2.765115
57.58332 | 590.2891 | 0.12986 | 39.99465 | 59.99776 | 2.757856
57.61666 | 590.6218 | 0.129736 | 40.00172 | 60.00105 | 2.755223
57.65000 | 590.9563 | 0.1298805 | 40.00012 | 59.99395 | 2.758292
57.68334 | 591.29 | 0.1298823 | 39.99500 | 59.99493 | 2.75833
57.71668 | 591.6246 | 0.1298204 | 40.00234 | 60.01660 | 2.757015
57.75000 | 591.9574 | 0.1296219 | 40.00896 | 59.99234 | 2.7528
57.78332 | 592.291 | 0.1295692 | 39.98787 | 59.99990 | 2.75168
57.81666 | 592.6254 | 0.1295118 | 39.99500 | 59.99421 | 2.750461
57.85000 | 592.9613 | 0.1296088 | 39.99786 | 60.01765 | 2.752521
57.88334 | 593.3004 | 0.1304102 | 40.00217 | 59.98884 | 2.769541
57.91668 | 593.6344 | 0.1303958 | 40.00210 | 60.00462 | 2.769235
57.95000 | 593.967 | 0.1300684 | 39.99804 | 60.00305 | 2.762282
57.98332 | 594.3 | 0.1303518 | 40.00060 | 59.99594 | 2.768301
58.01668 | 594.6278 | 0.1297451 | 40.00406 | 59.99180 | 2.755416
58.05000 | 594.9594 | 0.1296398 | 40.00074 | 60.00412 | 2.75318
58.08332 | 595.2908 | 0.1294543 | 40.00100 | 59.99540 | 2.74924

## CellSponge
CLOSED
Version 1
Language English
Run 1
RunSerial 819
Instrument TGA | Q500 | V6.7 | Build | 203
Module TGA
InstSerial 0500-0499
Operator at615
File C:\TA\Data\TGA\ak794\anders\cellulose | sponge | 1.001
FurnaceType Standard
Sample Cellulose | sponge | 1
Size 1.386 mg
ProcName
Method
Comment
Xcomment Pan: | Platinum
Xcomment Gas1: | Air
Xcomment Gas2: | Air
Xcomment Balance | Gas: | Air | 40.0 | ml/min
Xcomment Sample | Gas: | Air | 60.0 | ml/min
Text cellulose | degradation
Kcell 1
TempCal 3 pts 20 "20.00,364.00" "356.00,776.00" 770
InstCalDate Weight | Date | 41334 | 10:10:44
Controls Gas | 2 | Event | Off | Sampling | 2.0
Nsig 3
Sig1 Time | (min)
Sig2 Temperature | (°C)
Sig3 Weight | (mg)
AirCoolTime 20.0 | min
AutoAnalysis Off
MacroFile
Date 11/03/2013
Time 09:57:57
OrgMethod 1: | Ramp | 10.00 | °C/min | to | 600.00 | °C
OrgFile C:\Users\AIM_Group\Desktop\post | doc | cambridge\Students | files\Internships\Anders\anders | tga\anders\cellulose | sponge | 1.001
.001116667 | 16.12102 | 1.385537 | 1.385537 | 100
0.01666667 | 16.11489 | 1.385613 |  | 100.0055
0.05000000 | 16.12762 | 1.384716 |  | 99.94074
0.08333334 | 16.16981 | 1.384657 |  | 99.93649
0.1166666 | 16.23988 | 1.384745 |  | 99.94284
0.1500000 | 16.33607 | 1.384919 |  | 99.9554
0.1833334 | 16.45608 | 1.3855 |  | 99.99733
0.2166667 | 16.59942 | 1.385064 |  | 99.96586
0.2500000 | 16.7599 | 1.384953 |  | 99.95785
0.2833333 | 16.93966 | 1.384935 |  | 99.95655
0.3166666 | 17.13296 | 1.385181 |  | 99.97431
0.3500000 | 17.34126 | 1.385574 |  | 100.0027
0.3833333 | 17.55793 | 1.385579 |  | 100.003
0.4166666 | 17.78898 | 1.386154 |  | 100.0445
0.4500000 | 18.02719 | 1.385475 |  | 99.99553
0.4833333 | 18.27466 | 1.384888 |  | 99.95316
0.5166666 | 18.53028 | 1.384789 |  | 99.94601
0.5500000 | 18.79226 | 1.384944 |  | 99.9572
0.5833332 | 19.06101 | 1.385419 |  | 99.99148
0.6166668 | 19.33569 | 1.385266 |  | 99.98044
0.6500000 | 19.61532 | 1.385001 |  | 99.96131
0.6833334 | 19.90023 | 1.384817 |  | 99.94803
0.7166666 | 20.18973 | 1.384586 |  | 99.93136
0.7500000 | 20.48387 | 1.384631 |  | 99.93461
0.7833334 | 20.78066 | 1.384348 |  | 99.91418
0.8166668 | 21.08113 | 1.384352 |  | 99.91447
0.8500000 | 21.38586 | 1.384271 |  | 99.90863
0.8833332 | 21.69136 | 1.383884 |  | 99.8807
0.9166668 | 22.00075 | 1.383828 |  | 99.87665
0.9500000 | 22.31467 | 1.383469 |  | 99.85074
0.9833334 | 22.62752 | 1.383208 |  | 99.83191
1.016667 | 22.94196 | 1.382652 |  | 99.79178
1.050000 | 23.25895 | 1.382398 |  | 99.77345
1.083334 | 23.5794 | 1.382299 |  | 99.7663
1.116667 | 23.89786 | 1.381861 |  | 99.73469
1.150000 | 24.2186 | 1.381809 |  | 99.73093
1.183333 | 24.54033 | 1.381684 |  | 99.72191
1.216667 | 24.86278 | 1.38167 |  | 99.7209
1.250000 | 25.18663 | 1.381581 |  | 99.71448
1.283333 | 25.51014 | 1.381372 |  | 99.69939
1.316667 | 25.83473 | 1.38128 |  | 99.69275
1.350000 | 26.15947 | 1.380867 |  | 99.66295
1.383333 | 26.48392 | 1.380864 |  | 99.66273
1.416666 | 26.8097 | 1.380968 |  | 99.67024
1.450000 | 27.13429 | 1.380769 |  | 99.65587
1.483334 | 27.45996 | 1.380808 |  | 99.65869
1.516666 | 27.78466 | 1.380546 |  | 99.63978
1.550000 | 28.11009 | 1.379946 |  | 99.59647
1.583334 | 28.43258 | 1.379228 |  | 99.54465
1.616666 | 28.75978 | 1.379038 |  | 99.53094
1.650000 | 29.08506 | 1.378899 |  | 99.52091
1.683333 | 29.40957 | 1.3787 |  | 99.50655
1.716667 | 29.73313 | 1.378565 |  | 99.4968
1.750000 | 30.05812 | 1.378168 |  | 99.46815
1.783333 | 30.38159 | 1.37804 |  | 99.45891
1.816667 | 30.70608 | 1.377702 |  | 99.43452
1.850000 | 31.02858 | 1.377417 |  | 99.41395
1.883334 | 31.35352 | 1.37741 |  | 99.41344
1.916666 | 31.67724 | 1.376983 |  | 99.38262
1.950000 | 32.00027 | 1.376986 |  | 99.38284
1.983334 | 32.32315 | 1.376706 |  | 99.36263
2.016666 | 32.64728 | 1.376517 |  | 99.34899
2.050000 | 32.97095 | 1.376455 |  | 99.34451
2.083333 | 33.29314 | 1.376284 |  | 99.33217
2.116666 | 33.61575 | 1.376082 |  | 99.31759
2.150000 | 33.93761 | 1.375768 |  | 99.29493
2.183334 | 34.26062 | 1.375512 |  | 99.27645
2.216667 | 34.58154 | 1.375326 |  | 99.26303
2.250000 | 34.90424 | 1.375132 |  | 99.24903
2.283333 | 35.22634 | 1.374996 |  | 99.23921
2.316666 | 35.54861 | 1.374653 |  | 99.21446
2.350000 | 35.87195 | 1.374407 |  | 99.1967
2.383334 | 36.19306 | 1.37413 |  | 99.17671
2.416667 | 36.51555 | 1.374082 |  | 99.17324
2.450000 | 36.8379 | 1.374064 |  | 99.17195
2.483334 | 37.15895 | 1.373934 |  | 99.16256
2.516666 | 37.48234 | 1.373892 |  | 99.15953
2.550000 | 37.803 | 1.373608 |  | 99.13903
2.583333 | 38.12654 | 1.37339 |  | 99.1233
2.616666 | 38.44908 | 1.373294 |  | 99.11637
2.650000 | 38.7713 | 1.373241 |  | 99.11255
2.683334 | 39.09487 | 1.373148 |  | 99.10583
2.716667 | 39.41678 | 1.372758 |  | 99.07769
2.750000 | 39.7404 | 1.372498 |  | 99.05892
2.783333 | 40.06288 | 1.372349 |  | 99.04817
2.816666 | 40.38716 | 1.372354 |  | 99.04853
2.850000 | 40.71009 | 1.372407 |  | 99.05235
2.883334 | 41.03363 | 1.372249 |  | 99.04095
2.916667 | 41.35887 | 1.372012 |  | 99.02384
2.950000 | 41.68174 | 1.371601 |  | 98.99418
2.983334 | 42.00461 | 1.371345 |  | 98.9757
3.016666 | 42.3291 | 1.371208 |  | 98.96582
3.050000 | 42.65356 | 1.370932 |  | 98.9459
3.083333 | 42.97783 | 1.370775 |  | 98.93456
3.116666 | 43.30124 | 1.370484 |  | 98.91356
3.150000 | 43.62648 | 1.37042 |  | 98.90894
3.183334 | 43.9522 | 1.370697 |  | 98.92894
3.216667 | 44.2772 | 1.370572 |  | 98.91991
3.250000 | 44.60292 | 1.370496 |  | 98.91443
3.283333 | 44.9288 | 1.369989 |  | 98.87784
3.316666 | 45.25329 | 1.369819 |  | 98.86557
3.350000 | 45.57969 | 1.369568 |  | 98.84745
3.383334 | 45.90626 | 1.369515 |  | 98.84363
3.416667 | 46.2327 | 1.369587 |  | 98.84882
3.450000 | 46.5592 | 1.369368 |  | 98.83302
3.483333 | 46.8863 | 1.369195 |  | 98.82053
3.516667 | 47.21283 | 1.369306 |  | 98.82854
3.550000 | 47.53969 | 1.369133 |  | 98.81605
3.583333 | 47.86744 | 1.368922 |  | 98.80083
3.616666 | 48.19469 | 1.368842 |  | 98.79505
3.650000 | 48.52295 | 1.369 |  | 98.80646
3.683334 | 48.85086 | 1.368616 |  | 98.77874
3.716667 | 49.17824 | 1.368231 |  | 98.75095
3.750000 | 49.50586 | 1.368068 |  | 98.73919
3.783333 | 49.83482 | 1.368368 |  | 98.76084
3.816666 | 50.16412 | 1.368336 |  | 98.75853
3.850000 | 50.4915 | 1.36797 |  | 98.73212
3.883334 | 50.81954 | 1.36739 |  | 98.69026
3.916667 | 51.14804 | 1.366941 |  | 98.65785
3.950000 | 51.47619 | 1.367058 |  | 98.66629
3.983333 | 51.80616 | 1.366792 |  | 98.64709
4.016667 | 52.1355 | 1.366536 |  | 98.62862
4.050000 | 52.46472 | 1.366227 |  | 98.60632
4.083334 | 52.79468 | 1.366042 |  | 98.59296
4.116667 | 53.12494 | 1.366178 |  | 98.60278
4.150000 | 53.45492 | 1.366052 |  | 98.59369
4.183334 | 53.78637 | 1.366317 |  | 98.61281
4.216667 | 54.1166 | 1.366348 |  | 98.61505
4.250000 | 54.44746 | 1.365882 |  | 98.58142
4.283333 | 54.77739 | 1.365666 |  | 98.56583
4.316666 | 55.10756 | 1.365095 |  | 98.52462
4.350000 | 55.43633 | 1.364589 |  | 98.4881
4.383333 | 55.76665 | 1.364622 |  | 98.49048
4.416666 | 56.09835 | 1.365146 |  | 98.5283
4.450000 | 56.42994 | 1.365156 |  | 98.52902
4.483333 | 56.75906 | 1.364398 |  | 98.47431
4.516667 | 57.091 | 1.364563 |  | 98.48622
4.550000 | 57.42359 | 1.364995 |  | 98.5174
4.583334 | 57.75492 | 1.364742 |  | 98.49914
4.616667 | 58.08696 | 1.364419 |  | 98.47583
4.650000 | 58.41886 | 1.364408 |  | 98.47503
4.683334 | 58.74938 | 1.364213 |  | 98.46096
4.716667 | 59.0819 | 1.364362 |  | 98.47171
4.750000 | 59.4125 | 1.364167 |  | 98.45764
4.783333 | 59.74524 | 1.364316 |  | 98.46839
4.816666 | 60.07722 | 1.363886 |  | 98.43736
4.850000 | 60.41016 | 1.364456 |  | 98.4785
4.883333 | 60.74164 | 1.363964 |  | 98.44299
4.916666 | 61.07257 | 1.363418 |  | 98.40358
4.950000 | 61.40449 | 1.363372 |  | 98.40026
4.983333 | 61.73645 | 1.363208 |  | 98.38842
5.016667 | 62.0685 | 1.363114 |  | 98.38164
5.050000 | 62.39995 | 1.362852 |  | 98.36273
5.083334 | 62.73252 | 1.36301 |  | 98.37413
5.116667 | 63.06402 | 1.362712 |  | 98.35262
5.150000 | 63.39639 | 1.362509 |  | 98.33797
5.183334 | 63.72916 | 1.362651 |  | 98.34822
5.216667 | 64.0636 | 1.363068 |  | 98.37832
5.250000 | 64.39901 | 1.363848 |  | 98.43461
5.283332 | 64.73127 | 1.36317 |  | 98.38568
5.316666 | 65.06241 | 1.362508 |  | 98.3379
5.350000 | 65.39609 | 1.362526 |  | 98.3392
5.383332 | 65.72744 | 1.362278 |  | 98.3213
5.416666 | 66.06092 | 1.362424 |  | 98.33184
5.450000 | 66.39566 | 1.36243 |  | 98.33227
5.483332 | 66.72911 | 1.362505 |  | 98.33768
5.516668 | 67.06296 | 1.362553 |  | 98.34115
5.550000 | 67.395 | 1.362064 |  | 98.30586
5.583334 | 67.72626 | 1.361692 |  | 98.27901
5.616668 | 68.06137 | 1.361966 |  | 98.29878
5.650000 | 68.39413 | 1.361983 |  | 98.30001
5.683334 | 68.7275 | 1.361851 |  | 98.29048
5.716668 | 69.06048 | 1.361627 |  | 98.27432
5.750000 | 69.39392 | 1.361545 |  | 98.2684
5.783332 | 69.72918 | 1.361776 |  | 98.28507
5.816666 | 70.06086 | 1.361603 |  | 98.27258
5.850000 | 70.39594 | 1.3614 |  | 98.25793
5.883332 | 70.72939 | 1.361319 |  | 98.25209
5.916666 | 71.06301 | 1.361304 |  | 98.251
5.950000 | 71.39786 | 1.360991 |  | 98.22841
5.983332 | 71.73043 | 1.360913 |  | 98.22278
6.016668 | 72.0636 | 1.360841 |  | 98.21759
6.050000 | 72.3971 | 1.360644 |  | 98.20337
6.083334 | 72.72982 | 1.360547 |  | 98.19637
6.116668 | 73.06412 | 1.360386 |  | 98.18475
6.150000 | 73.39805 | 1.36044 |  | 98.18864
6.183334 | 73.73028 | 1.360399 |  | 98.18569
6.216668 | 74.06488 | 1.360353 |  | 98.18237
6.250000 | 74.39795 | 1.360223 |  | 98.17298
6.283332 | 74.73062 | 1.36008 |  | 98.16266
6.316666 | 75.0647 | 1.360156 |  | 98.16815
6.350000 | 75.39875 | 1.360079 |  | 98.16259
6.383332 | 75.73153 | 1.359842 |  | 98.14548
6.416666 | 76.06465 | 1.359796 |  | 98.14216
6.450000 | 76.3979 | 1.359779 |  | 98.14094
6.483332 | 76.73288 | 1.359747 |  | 98.13863
6.516668 | 77.06408 | 1.359694 |  | 98.1348
6.550000 | 77.39809 | 1.359563 |  | 98.12535
6.583334 | 77.73141 | 1.359511 |  | 98.12159
6.616668 | 78.06495 | 1.359483 |  | 98.11957
6.650000 | 78.39955 | 1.359433 |  | 98.11597
6.683334 | 78.73234 | 1.35935 |  | 98.10997
6.716666 | 79.06494 | 1.359166 |  | 98.09669
6.750000 | 79.39918 | 1.35914 |  | 98.09482
6.783334 | 79.73199 | 1.359079 |  | 98.09042
6.816666 | 80.06509 | 1.358919 |  | 98.07887
6.850000 | 80.39888 | 1.35904 |  | 98.0876
6.883332 | 80.73422 | 1.359227 |  | 98.1011
6.916666 | 81.06811 | 1.358929 |  | 98.07959
6.950000 | 81.40113 | 1.358701 |  | 98.06313
6.983332 | 81.73706 | 1.358824 |  | 98.07201
7.016668 | 82.07028 | 1.358872 |  | 98.07548
7.050000 | 82.40392 | 1.358832 |  | 98.07259
7.083334 | 82.73818 | 1.358738 |  | 98.0658
7.116668 | 83.07176 | 1.358474 |  | 98.04675
7.150000 | 83.4039 | 1.358359 |  | 98.03845
7.183334 | 83.73707 | 1.358308 |  | 98.03477
7.216666 | 84.07225 | 1.358532 |  | 98.05094
7.250000 | 84.40587 | 1.358456 |  | 98.04545
7.283334 | 84.73866 | 1.358153 |  | 98.02358
7.316666 | 85.07019 | 1.357964 |  | 98.00994
7.350000 | 85.40572 | 1.358166 |  | 98.02452
7.383332 | 85.739 | 1.358155 |  | 98.02373
7.416666 | 86.07191 | 1.357934 |  | 98.00778
7.450000 | 86.4058 | 1.357917 |  | 98.00655
7.483332 | 86.74 | 1.357889 |  | 98.00453
7.516668 | 87.07251 | 1.357732 |  | 97.9932
7.550000 | 87.40578 | 1.357829 |  | 98.0002
7.583334 | 87.73897 | 1.357619 |  | 97.98504
7.616668 | 88.074 | 1.357716 |  | 97.99204
7.650000 | 88.40918 | 1.357926 |  | 98.0072
7.683334 | 88.74338 | 1.358147 |  | 98.02315
7.716666 | 89.07776 | 1.358248 |  | 98.03044
7.750000 | 89.40962 | 1.357518 |  | 97.97775
7.783334 | 89.74116 | 1.35699 |  | 97.93964
7.816666 | 90.07528 | 1.35714 |  | 97.95047
7.850000 | 90.40697 | 1.356828 |  | 97.92795
7.883332 | 90.73966 | 1.356744 |  | 97.92189
7.916666 | 91.07319 | 1.356727 |  | 97.92066
7.950000 | 91.40749 | 1.356994 |  | 97.93993
7.983332 | 91.74082 | 1.356953 |  | 97.93697
8.016666 | 92.07296 | 1.356718 |  | 97.92001
8.050000 | 92.40825 | 1.356768 |  | 97.92362
8.083332 | 92.74207 | 1.356868 |  | 97.93084
8.116668 | 93.077 | 1.356982 |  | 97.93907
8.150000 | 93.40941 | 1.356698 |  | 97.91857
8.183334 | 93.7432 | 1.356522 |  | 97.90587
8.216666 | 94.07756 | 1.356641 |  | 97.91445
8.250000 | 94.41116 | 1.356691 |  | 97.91806
8.283334 | 94.74455 | 1.356513 |  | 97.90522
8.316666 | 95.07739 | 1.356421 |  | 97.89858
8.350000 | 95.41182 | 1.356378 |  | 97.89547
8.383332 | 95.74355 | 1.356261 |  | 97.88703
8.416668 | 96.07554 | 1.356046 |  | 97.87151
8.450000 | 96.40936 | 1.356186 |  | 97.88162
8.483334 | 96.7414 | 1.35606 |  | 97.87252
8.516666 | 97.07438 | 1.355695 |  | 97.84618
8.550000 | 97.40686 | 1.35575 |  | 97.85015
8.583332 | 97.73866 | 1.355776 |  | 97.85202
8.616668 | 98.07266 | 1.355728 |  | 97.84856
8.650000 | 98.40812 | 1.355929 |  | 97.86307
8.683334 | 98.74243 | 1.356111 |  | 97.8762
8.716666 | 99.07426 | 1.355769 |  | 97.85152
8.750000 | 99.40918 | 1.355751 |  | 97.85022
8.783334 | 99.74319 | 1.355867 |  | 97.85859
8.816666 | 100.0786 | 1.355934 |  | 97.86343
8.850000 | 100.4118 | 1.355809 |  | 97.85441
8.883332 | 100.7446 | 1.355634 |  | 97.84178
8.916668 | 101.0815 | 1.355993 |  | 97.86769
8.950000 | 101.4169 | 1.356176 |  | 97.88089
8.983334 | 101.7482 | 1.355679 |  | 97.84502
9.016666 | 102.0791 | 1.35518 |  | 97.80901
9.050000 | 102.41 | 1.354803 |  | 97.7818
9.083332 | 102.7431 | 1.35492 |  | 97.79024
9.116668 | 103.0798 | 1.355621 |  | 97.84084
9.150000 | 103.414 | 1.355615 |  | 97.8404
9.183334 | 103.747 | 1.355426 |  | 97.82676
9.216666 | 104.0788 | 1.355165 |  | 97.80793
9.250000 | 104.4112 | 1.355043 |  | 97.79912
9.283334 | 104.7444 | 1.354954 |  | 97.7927
9.316666 | 105.0758 | 1.354794 |  | 97.78115
9.350000 | 105.4083 | 1.35449 |  | 97.75921
9.383332 | 105.744 | 1.355138 |  | 97.80598
9.416668 | 106.0769 | 1.355091 |  | 97.80258
9.450000 | 106.4081 | 1.35448 |  | 97.75849
9.483334 | 106.7408 | 1.354146 |  | 97.73438
9.516666 | 107.0756 | 1.35467 |  | 97.7722
9.550000 | 107.4107 | 1.354963 |  | 97.79335
9.583332 | 107.7448 | 1.354921 |  | 97.79032
9.616668 | 108.0804 | 1.35533 |  | 97.81983
9.650000 | 108.4148 | 1.355123 |  | 97.80489
9.683334 | 108.7536 | 1.356055 |  | 97.87216
9.716666 | 109.0828 | 1.354989 |  | 97.79522
9.750000 | 109.4115 | 1.35388 |  | 97.71518
9.783334 | 109.7435 | 1.35379 |  | 97.70869
9.816666 | 110.0773 | 1.354361 |  | 97.7499
9.850000 | 110.4094 | 1.35433 |  | 97.74766
9.883332 | 110.7396 | 1.353786 |  | 97.7084
9.916668 | 111.0724 | 1.353624 |  | 97.69671
9.950000 | 111.4045 | 1.354108 |  | 97.73164
9.983334 | 111.7395 | 1.353674 |  | 97.70031
10.01667 | 112.0751 | 1.35441 |  | 97.75343
10.05000 | 112.4078 | 1.354044 |  | 97.72702
10.08333 | 112.7421 | 1.354137 |  | 97.73373
10.11667 | 113.0742 | 1.353754 |  | 97.70609
10.15000 | 113.4109 | 1.354026 |  | 97.72572
10.18333 | 113.7447 | 1.354532 |  | 97.76224
10.21667 | 114.0769 | 1.353927 |  | 97.71857
10.25000 | 114.4095 | 1.353693 |  | 97.70169
10.28333 | 114.7422 | 1.35346 |  | 97.68487
10.31667 | 115.0786 | 1.354083 |  | 97.72983
10.35000 | 115.4124 | 1.354049 |  | 97.72738
10.38333 | 115.7468 | 1.354147 |  | 97.73445
10.41667 | 116.0786 | 1.353878 |  | 97.71504
10.45000 | 116.4119 | 1.353569 |  | 97.69274
10.48333 | 116.7445 | 1.353515 |  | 97.68884
10.51666 | 117.0776 | 1.353287 |  | 97.67238
10.55000 | 117.4114 | 1.353527 |  | 97.6897
10.58333 | 117.7453 | 1.353569 |  | 97.69274
10.61667 | 118.0796 | 1.353702 |  | 97.70233
10.65000 | 118.4124 | 1.353491 |  | 97.68711
10.68334 | 118.7445 | 1.353343 |  | 97.67642
10.71666 | 119.0744 | 1.352861 |  | 97.64164
10.75000 | 119.4082 | 1.352566 |  | 97.62035
10.78334 | 119.7406 | 1.352849 |  | 97.64077
10.81666 | 120.0749 | 1.353044 |  | 97.65484
10.85000 | 120.4072 | 1.352624 |  | 97.62453
10.88333 | 120.7456 | 1.353624 |  | 97.69671
10.91667 | 121.0865 | 1.354797 |  | 97.78137
10.95000 | 121.4202 | 1.354044 |  | 97.72702
10.98334 | 121.749 | 1.353315 |  | 97.6744
11.01666 | 122.0769 | 1.352171 |  | 97.59184
11.05000 | 122.4089 | 1.352008 |  | 97.58007
11.08333 | 122.7434 | 1.353013 |  | 97.65261
11.11667 | 123.0744 | 1.352716 |  | 97.63117
11.15000 | 123.4096 | 1.35291 |  | 97.64517
11.18334 | 123.742 | 1.352884 |  | 97.6433
11.21666 | 124.0742 | 1.352636 |  | 97.6254
11.25000 | 124.4068 | 1.352759 |  | 97.63427
11.28334 | 124.7409 | 1.352677 |  | 97.62836
11.31666 | 125.0734 | 1.352414 |  | 97.60937
11.35000 | 125.4068 | 1.352549 |  | 97.61912
11.38333 | 125.7405 | 1.352499 |  | 97.61551
11.41667 | 126.0725 | 1.352546 |  | 97.6189
11.45000 | 126.4067 | 1.35259 |  | 97.62208
11.48334 | 126.7396 | 1.352526 |  | 97.61746
11.51666 | 127.0724 | 1.352188 |  | 97.59306
11.55000 | 127.4037 | 1.35201 |  | 97.58022
11.58333 | 127.7379 | 1.351988 |  | 97.57863
11.61667 | 128.0718 | 1.352214 |  | 97.59494
11.65000 | 128.4056 | 1.352364 |  | 97.60577
11.68334 | 128.7402 | 1.352405 |  | 97.60872
11.71666 | 129.0719 | 1.351937 |  | 97.57495
11.75000 | 129.4054 | 1.351792 |  | 97.56448
11.78334 | 129.7374 | 1.351834 |  | 97.56751
11.81666 | 130.0702 | 1.351624 |  | 97.55236
11.85000 | 130.4057 | 1.351891 |  | 97.57163
11.88333 | 130.7399 | 1.352322 |  | 97.60273
11.91667 | 131.0759 | 1.352337 |  | 97.60382
11.95000 | 131.4118 | 1.352522 |  | 97.61717
11.98334 | 131.7421 | 1.351912 |  | 97.57314
12.01666 | 132.0714 | 1.351335 |  | 97.5315
12.05000 | 132.4003 | 1.350719 |  | 97.48704
12.08333 | 132.7361 | 1.351234 |  | 97.52421
12.11667 | 133.0692 | 1.351374 |  | 97.53431
12.15000 | 133.4052 | 1.351866 |  | 97.56982
12.18334 | 133.7406 | 1.352112 |  | 97.58758
12.21666 | 134.0777 | 1.352275 |  | 97.59934
12.25000 | 134.4094 | 1.351991 |  | 97.57884
12.28334 | 134.7409 | 1.351344 |  | 97.53215
12.31666 | 135.0735 | 1.35149 |  | 97.54269
12.35000 | 135.4068 | 1.351514 |  | 97.54442
12.38333 | 135.7407 | 1.351562 |  | 97.54788
12.41667 | 136.0714 | 1.351232 |  | 97.52406
12.45000 | 136.4026 | 1.35096 |  | 97.50443
12.48334 | 136.7341 | 1.350761 |  | 97.49007
12.51666 | 137.0665 | 1.350738 |  | 97.48841
12.55000 | 137.4 | 1.35082 |  | 97.49433
12.58333 | 137.7356 | 1.351213 |  | 97.52269
12.61667 | 138.0706 | 1.351431 |  | 97.53843
12.65000 | 138.4037 | 1.351259 |  | 97.52601
12.68334 | 138.7358 | 1.350852 |  | 97.49664
12.71666 | 139.065 | 1.350276 |  | 97.45507
12.75000 | 139.3991 | 1.350312 |  | 97.45766
12.78334 | 139.736 | 1.350966 |  | 97.50487
12.81667 | 140.0691 | 1.351047 |  | 97.51071
12.85000 | 140.403 | 1.350855 |  | 97.49686
12.88333 | 140.7333 | 1.350351 |  | 97.46048
12.91667 | 141.0676 | 1.350495 |  | 97.47087
12.95000 | 141.4045 | 1.3511 |  | 97.51454
12.98334 | 141.7341 | 1.350312 |  | 97.45766
13.01666 | 142.0689 | 1.350495 |  | 97.47087
13.05000 | 142.4021 | 1.350592 |  | 97.47787
13.08333 | 142.7382 | 1.350869 |  | 97.49787
13.11667 | 143.0711 | 1.350804 |  | 97.49317
13.15000 | 143.4037 | 1.35053 |  | 97.4734
13.18333 | 143.7363 | 1.350378 |  | 97.46243
13.21666 | 144.0698 | 1.350238 |  | 97.45232
13.25000 | 144.4031 | 1.350394 |  | 97.46358
13.28334 | 144.7365 | 1.35042 |  | 97.46546
13.31667 | 145.0714 | 1.350619 |  | 97.47982
13.35000 | 145.4046 | 1.350598 |  | 97.47831
13.38333 | 145.7378 | 1.350478 |  | 97.46965
13.41667 | 146.068 | 1.350061 |  | 97.43955
13.45000 | 146.398 | 1.349459 |  | 97.3961
13.48334 | 146.7327 | 1.349755 |  | 97.41746
13.51666 | 147.0692 | 1.3506 |  | 97.47845
13.55000 | 147.4018 | 1.350501 |  | 97.47131
13.58333 | 147.733 | 1.350166 |  | 97.44713
13.61667 | 148.0633 | 1.349508 |  | 97.39964
13.65000 | 148.3955 | 1.349409 |  | 97.39249
13.68333 | 148.7301 | 1.349733 |  | 97.41588
13.71666 | 149.065 | 1.350029 |  | 97.43724
13.75000 | 149.401 | 1.350199 |  | 97.44951
13.78334 | 149.7326 | 1.349994 |  | 97.43471
13.81667 | 150.0625 | 1.349395 |  | 97.39148
13.85000 | 150.3961 | 1.349474 |  | 97.39718
13.88333 | 150.7306 | 1.349776 |  | 97.41898
13.91667 | 151.062 | 1.349216 |  | 97.37856
13.95000 | 151.3972 | 1.349446 |  | 97.39516
13.98334 | 151.7293 | 1.349578 |  | 97.40469
14.01666 | 152.0644 | 1.34962 |  | 97.40772
14.05000 | 152.3999 | 1.349957 |  | 97.43204
14.08333 | 152.7352 | 1.350228 |  | 97.4516
14.11667 | 153.0637 | 1.349316 |  | 97.38578
14.15000 | 153.3968 | 1.349219 |  | 97.37878
14.18333 | 153.7293 | 1.349276 |  | 97.38289
14.21666 | 154.0626 | 1.349285 |  | 97.38354
14.25000 | 154.3948 | 1.349315 |  | 97.38571
14.28334 | 154.7256 | 1.34887 |  | 97.35359
14.31667 | 155.0603 | 1.349251 |  | 97.38109
14.35000 | 155.394 | 1.349229 |  | 97.3795
14.38333 | 155.7276 | 1.349426 |  | 97.39372
14.41667 | 156.0618 | 1.34929 |  | 97.3839
14.45000 | 156.3975 | 1.349619 |  | 97.40765
14.48334 | 156.7316 | 1.349536 |  | 97.40166
14.51666 | 157.0642 | 1.349384 |  | 97.39069
14.55000 | 157.4004 | 1.349458 |  | 97.39603
14.58333 | 157.7329 | 1.34917 |  | 97.37524
14.61667 | 158.0651 | 1.34881 |  | 97.34926
14.65000 | 158.3942 | 1.348306 |  | 97.31288
14.68333 | 158.7262 | 1.348157 |  | 97.30213
14.71666 | 159.0569 | 1.348059 |  | 97.29506
14.75000 | 159.3889 | 1.348006 |  | 97.29123
14.78334 | 159.7217 | 1.347875 |  | 97.28178
14.81667 | 160.0594 | 1.348491 |  | 97.32624
14.85000 | 160.3922 | 1.34853 |  | 97.32905
14.88333 | 160.724 | 1.348109 |  | 97.29866
14.91667 | 161.0566 | 1.348019 |  | 97.29217
14.95000 | 161.3899 | 1.347974 |  | 97.28892
14.98334 | 161.7232 | 1.347802 |  | 97.27651
15.01666 | 162.0575 | 1.348005 |  | 97.29116
15.05000 | 162.3908 | 1.347944 |  | 97.28676
15.08333 | 162.7233 | 1.347787 |  | 97.27542
15.11667 | 163.0562 | 1.347604 |  | 97.26222
15.15000 | 163.3901 | 1.347756 |  | 97.27319
15.18333 | 163.7231 | 1.34774 |  | 97.27203
15.21666 | 164.0547 | 1.34754 |  | 97.2576
15.25000 | 164.3871 | 1.347447 |  | 97.25089
15.28334 | 164.7204 | 1.347385 |  | 97.24641
15.31667 | 165.0603 | 1.348147 |  | 97.30141
15.35000 | 165.3981 | 1.348907 |  | 97.35626
15.38333 | 165.7266 | 1.347752 |  | 97.2729
15.41667 | 166.0613 | 1.347533 |  | 97.25709
15.45000 | 166.3949 | 1.347885 |  | 97.2825
15.48334 | 166.7287 | 1.347745 |  | 97.27239
15.51666 | 167.0649 | 1.348017 |  | 97.29202
15.55000 | 167.3986 | 1.348132 |  | 97.30032
15.58333 | 167.7302 | 1.3477 |  | 97.26915
15.61667 | 168.0621 | 1.347582 |  | 97.26063
15.65000 | 168.3888 | 1.346982 |  | 97.21732
15.68333 | 168.719 | 1.346826 |  | 97.20607
15.71666 | 169.0469 | 1.346188 |  | 97.16002
15.75000 | 169.3779 | 1.346166 |  | 97.15843
15.78334 | 169.7144 | 1.346784 |  | 97.20303
15.81667 | 170.0483 | 1.347045 |  | 97.22187
15.85000 | 170.3828 | 1.347052 |  | 97.22238
15.88333 | 170.7196 | 1.347319 |  | 97.24165
15.91667 | 171.057 | 1.347638 |  | 97.26467
15.95000 | 171.3899 | 1.347308 |  | 97.24085
15.98334 | 171.722 | 1.346962 |  | 97.21588
16.01666 | 172.0539 | 1.34688 |  | 97.20996
16.05000 | 172.3866 | 1.346837 |  | 97.20686
16.08334 | 172.7182 | 1.346681 |  | 97.1956
16.11667 | 173.0482 | 1.346306 |  | 97.16853
16.15000 | 173.3813 | 1.346214 |  | 97.16189
16.18333 | 173.7145 | 1.346398 |  | 97.17517
16.21667 | 174.0468 | 1.346195 |  | 97.16052
16.25000 | 174.3786 | 1.346184 |  | 97.15973
16.28333 | 174.7134 | 1.346204 |  | 97.16117
16.31667 | 175.0458 | 1.346349 |  | 97.17164
16.35000 | 175.3815 | 1.346496 |  | 97.18225
16.38333 | 175.7174 | 1.34672 |  | 97.19841
16.41666 | 176.0524 | 1.346701 |  | 97.19704
16.45000 | 176.384 | 1.346417 |  | 97.17655
16.48334 | 176.7155 | 1.346054 |  | 97.15035
16.51666 | 177.0466 | 1.345864 |  | 97.13663
16.55000 | 177.3803 | 1.345984 |  | 97.14529
16.58334 | 177.7151 | 1.346008 |  | 97.14703
16.61667 | 178.0474 | 1.345994 |  | 97.14602
16.65000 | 178.381 | 1.345928 |  | 97.14125
16.68333 | 178.7141 | 1.345956 |  | 97.14327
16.71667 | 179.0479 | 1.345805 |  | 97.13238
16.75000 | 179.3832 | 1.34594 |  | 97.14212
16.78333 | 179.7159 | 1.346062 |  | 97.15092
16.81667 | 180.0489 | 1.345756 |  | 97.12884
16.85000 | 180.3822 | 1.345771 |  | 97.12992
16.88333 | 180.7155 | 1.345691 |  | 97.12415
16.91666 | 181.0474 | 1.345766 |  | 97.12956
16.95000 | 181.3812 | 1.345523 |  | 97.11202
16.98334 | 181.7124 | 1.345383 |  | 97.10192
17.01666 | 182.0461 | 1.345329 |  | 97.09802
17.05000 | 182.3811 | 1.345455 |  | 97.10711
17.08334 | 182.7156 | 1.345681 |  | 97.12343
17.11667 | 183.0454 | 1.345152 |  | 97.08525
17.15000 | 183.3794 | 1.345242 |  | 97.09174
17.18333 | 183.7103 | 1.345098 |  | 97.08135
17.21667 | 184.0416 | 1.344802 |  | 97.05998
17.25000 | 184.3742 | 1.344828 |  | 97.06186
17.28333 | 184.7089 | 1.344957 |  | 97.07117
17.31667 | 185.0439 | 1.345005 |  | 97.07464
17.35000 | 185.3772 | 1.344905 |  | 97.06742
17.38333 | 185.7112 | 1.344914 |  | 97.06807
17.41666 | 186.0416 | 1.344525 |  | 97.03999
17.45000 | 186.3752 | 1.344434 |  | 97.03342
17.48334 | 186.7111 | 1.344783 |  | 97.05861
17.51666 | 187.0444 | 1.34481 |  | 97.06056
17.55000 | 187.3772 | 1.344621 |  | 97.04692
17.58334 | 187.7046 | 1.343956 |  | 96.99893
17.61667 | 188.0336 | 1.343389 |  | 96.958
17.65000 | 188.3706 | 1.344086 |  | 97.00831
17.68333 | 188.703 | 1.344237 |  | 97.01921
17.71667 | 189.0342 | 1.34369 |  | 96.97973
17.75000 | 189.372 | 1.344319 |  | 97.02512
17.78333 | 189.7098 | 1.344705 |  | 97.05298
17.81667 | 190.0458 | 1.344718 |  | 97.05392
17.85000 | 190.3812 | 1.344816 |  | 97.061
17.88333 | 190.712 | 1.344198 |  | 97.01639
17.91666 | 191.046 | 1.343994 |  | 97.00167
17.95000 | 191.3778 | 1.343919 |  | 96.99625
17.98334 | 191.7095 | 1.343732 |  | 96.98276
18.01666 | 192.0416 | 1.343607 |  | 96.97374
18.05000 | 192.374 | 1.343554 |  | 96.96991
18.08334 | 192.7036 | 1.343157 |  | 96.94126
18.11667 | 193.0356 | 1.343132 |  | 96.93945
18.15000 | 193.3674 | 1.343105 |  | 96.93751
18.18333 | 193.7006 | 1.342889 |  | 96.92192
18.21667 | 194.0369 | 1.343226 |  | 96.94624
18.25000 | 194.3698 | 1.34342 |  | 96.96024
18.28333 | 194.6995 | 1.34275 |  | 96.91188
18.31667 | 195.0369 | 1.342958 |  | 96.9269
18.35000 | 195.3713 | 1.34328 |  | 96.95014
18.38333 | 195.7043 | 1.343044 |  | 96.9331
18.41666 | 196.0383 | 1.342953 |  | 96.92653
18.45000 | 196.3711 | 1.342782 |  | 96.91419
18.48334 | 196.704 | 1.342712 |  | 96.90914
18.51666 | 197.0384 | 1.342541 |  | 96.8968
18.55000 | 197.3719 | 1.342863 |  | 96.92004
18.58334 | 197.7049 | 1.342601 |  | 96.90113
18.61667 | 198.0408 | 1.342852 |  | 96.91925
18.65000 | 198.3743 | 1.342829 |  | 96.91759
18.68333 | 198.7063 | 1.342283 |  | 96.87818
18.71667 | 199.0408 | 1.342498 |  | 96.8937
18.75000 | 199.3728 | 1.342382 |  | 96.88532
18.78333 | 199.7043 | 1.342053 |  | 96.86158
18.81667 | 200.0334 | 1.341714 |  | 96.83711
18.85000 | 200.3636 | 1.34132 |  | 96.80867
18.88333 | 200.6988 | 1.341578 |  | 96.8273
18.91666 | 201.0343 | 1.34194 |  | 96.85342
18.95000 | 201.3663 | 1.341739 |  | 96.83892
18.98334 | 201.6965 | 1.341351 |  | 96.81091
19.01666 | 202.0308 | 1.341389 |  | 96.81365
19.05000 | 202.3666 | 1.341595 |  | 96.82852
19.08334 | 202.6996 | 1.341631 |  | 96.83112
19.11667 | 203.0326 | 1.341317 |  | 96.80846
19.15000 | 203.3675 | 1.341445 |  | 96.8177
19.18333 | 203.7029 | 1.341599 |  | 96.82881
19.21667 | 204.0373 | 1.341782 |  | 96.84202
19.25000 | 204.3658 | 1.340938 |  | 96.7811
19.28333 | 204.6923 | 1.340199 |  | 96.72777
19.31667 | 205.0242 | 1.340171 |  | 96.72575
19.35000 | 205.3586 | 1.340614 |  | 96.75772
19.38333 | 205.6914 | 1.340657 |  | 96.76082
19.41666 | 206.0265 | 1.34059 |  | 96.75599
19.45000 | 206.3639 | 1.340922 |  | 96.77995
19.48334 | 206.699 | 1.34108 |  | 96.79135
19.51666 | 207.0339 | 1.341057 |  | 96.78969
19.55000 | 207.3638 | 1.340587 |  | 96.75577
19.58334 | 207.6926 | 1.339935 |  | 96.70871
19.61667 | 208.024 | 1.339864 |  | 96.70359
19.65000 | 208.359 | 1.340151 |  | 96.7243
19.68333 | 208.6898 | 1.339976 |  | 96.71167
19.71667 | 209.0241 | 1.340029 |  | 96.7155
19.75000 | 209.3574 | 1.340077 |  | 96.71896
19.78333 | 209.6902 | 1.33985 |  | 96.70258
19.81667 | 210.0225 | 1.339738 |  | 96.69449
19.85000 | 210.3562 | 1.339587 |  | 96.6836
19.88333 | 210.6889 | 1.339585 |  | 96.68345
19.91666 | 211.0209 | 1.339169 |  | 96.65343
19.95000 | 211.3523 | 1.339159 |  | 96.65271
19.98334 | 211.6848 | 1.33917 |  | 96.6535
20.01666 | 212.0204 | 1.339224 |  | 96.6574
20.05000 | 212.352 | 1.339031 |  | 96.64347
20.08334 | 212.6853 | 1.338811 |  | 96.62759
20.11667 | 213.0172 | 1.338666 |  | 96.61712
20.15000 | 213.3506 | 1.338628 |  | 96.61438
20.18333 | 213.6858 | 1.338712 |  | 96.62044
20.21667 | 214.0208 | 1.338822 |  | 96.62838
20.25000 | 214.3553 | 1.338788 |  | 96.62593
20.28333 | 214.6886 | 1.338665 |  | 96.61705
20.31667 | 215.0209 | 1.338261 |  | 96.58789
20.35000 | 215.3544 | 1.338294 |  | 96.59028
20.38333 | 215.6916 | 1.338569 |  | 96.61012
20.41666 | 216.0219 | 1.338172 |  | 96.58147
20.45000 | 216.3541 | 1.337704 |  | 96.54769
20.48334 | 216.6867 | 1.337848 |  | 96.55809
20.51666 | 217.0195 | 1.337754 |  | 96.5513
20.55000 | 217.3512 | 1.33738 |  | 96.52431
20.58334 | 217.6828 | 1.337129 |  | 96.50619
20.61667 | 218.0148 | 1.336902 |  | 96.48981
20.65000 | 218.3496 | 1.337066 |  | 96.50165
20.68333 | 218.6831 | 1.33717 |  | 96.50915
20.71667 | 219.0175 | 1.337019 |  | 96.49825
20.75000 | 219.3515 | 1.337017 |  | 96.49811
20.78333 | 219.6861 | 1.336872 |  | 96.48764
20.81667 | 220.0178 | 1.336744 |  | 96.47841
20.85000 | 220.3476 | 1.336082 |  | 96.43063
20.88333 | 220.679 | 1.335868 |  | 96.41518
20.91666 | 221.0108 | 1.335622 |  | 96.39743
20.95000 | 221.3436 | 1.335522 |  | 96.39021
20.98334 | 221.6793 | 1.335819 |  | 96.41164
21.01666 | 222.0172 | 1.336066 |  | 96.42947
21.05000 | 222.3552 | 1.336445 |  | 96.45683
21.08334 | 222.687 | 1.335978 |  | 96.42312
21.11667 | 223.0183 | 1.335397 |  | 96.38119
21.15000 | 223.3485 | 1.335072 |  | 96.35773
21.18333 | 223.6806 | 1.334932 |  | 96.34763
21.21667 | 224.0122 | 1.334694 |  | 96.33045
21.25000 | 224.3441 | 1.334362 |  | 96.30649
21.28333 | 224.6818 | 1.334684 |  | 96.32973
21.31667 | 225.0184 | 1.335029 |  | 96.35463
21.35000 | 225.349 | 1.334575 |  | 96.32186
21.38333 | 225.6807 | 1.334012 |  | 96.28123
21.41666 | 226.0134 | 1.333828 |  | 96.26795
21.45000 | 226.346 | 1.333606 |  | 96.25192
21.48334 | 226.6791 | 1.333394 |  | 96.23662
21.51666 | 227.0145 | 1.333549 |  | 96.24781
21.55000 | 227.3484 | 1.333473 |  | 96.24232
21.58334 | 227.6803 | 1.333185 |  | 96.22154
21.61667 | 228.0138 | 1.332885 |  | 96.19988
21.65000 | 228.3468 | 1.332672 |  | 96.18451
21.68333 | 228.6794 | 1.33253 |  | 96.17426
21.71667 | 229.0145 | 1.33248 |  | 96.17065
21.75000 | 229.3494 | 1.332412 |  | 96.16575
21.78333 | 229.6834 | 1.332248 |  | 96.15391
21.81667 | 230.0189 | 1.332128 |  | 96.14525
21.85000 | 230.354 | 1.332279 |  | 96.15615
21.88333 | 230.6858 | 1.331659 |  | 96.1114
21.91666 | 231.0163 | 1.331156 |  | 96.0751
21.95000 | 231.3462 | 1.330685 |  | 96.0411
21.98334 | 231.6777 | 1.330386 |  | 96.01952
22.01666 | 232.0087 | 1.330191 |  | 96.00545
22.05000 | 232.3424 | 1.329975 |  | 95.98986
22.08334 | 232.6786 | 1.330187 |  | 96.00516
22.11667 | 233.0148 | 1.330246 |  | 96.00942
22.15000 | 233.35 | 1.33015 |  | 96.00249
22.18333 | 233.6832 | 1.329844 |  | 95.9804
22.21667 | 234.0141 | 1.329314 |  | 95.94215
22.25000 | 234.3452 | 1.328592 |  | 95.89004
22.28333 | 234.6775 | 1.328341 |  | 95.87193
22.31667 | 235.009 | 1.328095 |  | 95.85417
22.35000 | 235.3398 | 1.327806 |  | 95.83331
22.38333 | 235.6728 | 1.327491 |  | 95.81058
22.41666 | 236.0067 | 1.327282 |  | 95.79549
22.45000 | 236.344 | 1.32747 |  | 95.80906
22.48334 | 236.6813 | 1.327551 |  | 95.81491
22.51666 | 237.0138 | 1.326877 |  | 95.76626
22.55000 | 237.3476 | 1.326546 |  | 95.74237
22.58334 | 237.6796 | 1.326063 |  | 95.70751
22.61667 | 238.0127 | 1.325708 |  | 95.68189
22.65000 | 238.3459 | 1.325488 |  | 95.66601
22.68333 | 238.6802 | 1.325322 |  | 95.65403
22.71667 | 239.0135 | 1.324932 |  | 95.62588
22.75000 | 239.3468 | 1.32466 |  | 95.60625
22.78333 | 239.6789 | 1.324152 |  | 95.56959
22.81667 | 240.0123 | 1.323812 |  | 95.54505
22.85000 | 240.3446 | 1.323494 |  | 95.5221
22.88333 | 240.6765 | 1.322933 |  | 95.48161
22.91666 | 241.0088 | 1.322465 |  | 95.44783
22.95000 | 241.3422 | 1.322258 |  | 95.43289
22.98334 | 241.6787 | 1.322204 |  | 95.42899
23.01666 | 242.0132 | 1.322033 |  | 95.41665
23.05000 | 242.3438 | 1.321191 |  | 95.35588
23.08334 | 242.6742 | 1.320396 |  | 95.2985
23.11667 | 243.0078 | 1.320194 |  | 95.28392
23.15000 | 243.3418 | 1.319932 |  | 95.26501
23.18333 | 243.6734 | 1.319442 |  | 95.22965
23.21667 | 244.0068 | 1.318944 |  | 95.1937
23.25000 | 244.34 | 1.318516 |  | 95.16281
23.28333 | 244.6737 | 1.31814 |  | 95.13568
23.31667 | 245.0062 | 1.317509 |  | 95.09013
23.35000 | 245.3418 | 1.317236 |  | 95.07043
23.38333 | 245.6755 | 1.316671 |  | 95.02965
23.41666 | 246.0085 | 1.316022 |  | 94.98281
23.45000 | 246.3427 | 1.315706 |  | 94.96
23.48334 | 246.6769 | 1.31518 |  | 94.92204
23.51666 | 247.0106 | 1.314711 |  | 94.88819
23.55000 | 247.3468 | 1.314337 |  | 94.8612
23.58334 | 247.6762 | 1.313552 |  | 94.80454
23.61667 | 248.0082 | 1.312686 |  | 94.74204
23.65000 | 248.3418 | 1.312392 |  | 94.72082
23.68333 | 248.6767 | 1.311858 |  | 94.68228
23.71667 | 249.0116 | 1.3115 |  | 94.65644
23.75000 | 249.346 | 1.311172 |  | 94.63277
23.78333 | 249.6804 | 1.310503 |  | 94.58448
23.81667 | 250.0102 | 1.30942 |  | 94.50632
23.85000 | 250.3417 | 1.308601 |  | 94.44721
23.88333 | 250.6752 | 1.308054 |  | 94.40773
23.91666 | 251.0075 | 1.307391 |  | 94.35988
23.95000 | 251.3411 | 1.306629 |  | 94.30488
23.98334 | 251.6732 | 1.30603 |  | 94.26165
24.01666 | 252.005 | 1.305102 |  | 94.19467
24.05000 | 252.336 | 1.304268 |  | 94.13448
24.08334 | 252.668 | 1.303576 |  | 94.08453
24.11667 | 253.0011 | 1.302948 |  | 94.03921
24.15000 | 253.3336 | 1.302191 |  | 93.98457
24.18333 | 253.6652 | 1.301292 |  | 93.91969
24.21667 | 253.9986 | 1.300404 |  | 93.8556
24.25000 | 254.3371 | 1.300187 |  | 93.83993
24.28333 | 254.6765 | 1.29993 |  | 93.82138
24.31667 | 255.0129 | 1.299295 |  | 93.77555
24.35000 | 255.352 | 1.298717 |  | 93.73384
24.38333 | 255.6806 | 1.297446 |  | 93.6421
24.41666 | 256.0075 | 1.295556 |  | 93.50569
24.45000 | 256.3377 | 1.294592 |  | 93.43612
24.48334 | 256.6646 | 1.293352 |  | 93.34662
24.51666 | 256.9941 | 1.292445 |  | 93.28116
24.55000 | 257.3303 | 1.291952 |  | 93.24558
24.58334 | 257.6675 | 1.291668 |  | 93.22508
24.61667 | 258.0047 | 1.291146 |  | 93.18741
24.65000 | 258.3401 | 1.290034 |  | 93.10715
24.68333 | 258.6777 | 1.289535 |  | 93.07113
24.71667 | 259.0137 | 1.288694 |  | 93.01044
24.75000 | 259.3428 | 1.287273 |  | 92.90788
24.78333 | 259.6722 | 1.285806 |  | 92.802
24.81667 | 260.0064 | 1.284844 |  | 92.73257
24.85000 | 260.3414 | 1.284354 |  | 92.6972
24.88333 | 260.6734 | 1.283132 |  | 92.609
24.91666 | 261.0031 | 1.281705 |  | 92.50601
24.95000 | 261.3348 | 1.280594 |  | 92.42582
24.98334 | 261.6681 | 1.279717 |  | 92.36253
25.01666 | 261.9988 | 1.278424 |  | 92.26921
25.05000 | 262.3322 | 1.277458 |  | 92.19949
25.08334 | 262.6668 | 1.276514 |  | 92.13135
25.11667 | 263.0021 | 1.275646 |  | 92.06871
25.15000 | 263.3382 | 1.274721 |  | 92.00195
25.18333 | 263.6704 | 1.273336 |  | 91.90198
25.21667 | 264.0032 | 1.272121 |  | 91.81429
25.25000 | 264.3354 | 1.270841 |  | 91.72191
25.28333 | 264.669 | 1.269749 |  | 91.6431
25.31667 | 265.0036 | 1.268791 |  | 91.57395
25.35000 | 265.3341 | 1.267432 |  | 91.47587
25.38333 | 265.663 | 1.265666 |  | 91.34841
25.41666 | 265.9921 | 1.264118 |  | 91.23668
25.45000 | 266.3254 | 1.262992 |  | 91.15541
25.48334 | 266.6596 | 1.26215 |  | 91.09464
25.51666 | 266.992 | 1.260649 |  | 90.98631
25.55000 | 267.328 | 1.259633 |  | 90.91298
25.58334 | 267.665 | 1.258656 |  | 90.84247
25.61666 | 267.9993 | 1.257431 |  | 90.75405
25.65000 | 268.3367 | 1.256344 |  | 90.6756
25.68333 | 268.672 | 1.255115 |  | 90.5869
25.71667 | 269.0066 | 1.253871 |  | 90.49711
25.75000 | 269.3368 | 1.252227 |  | 90.37846
25.78333 | 269.6704 | 1.250639 |  | 90.26385
25.81667 | 270.0036 | 1.249256 |  | 90.16403
25.85000 | 270.335 | 1.24779 |  | 90.05822
25.88334 | 270.6678 | 1.246504 |  | 89.96541
25.91666 | 271.0009 | 1.24513 |  | 89.86624
25.95000 | 271.3334 | 1.243553 |  | 89.75242
25.98334 | 271.6655 | 1.242077 |  | 89.64589
26.01666 | 271.9978 | 1.240468 |  | 89.52976
26.05000 | 272.3308 | 1.239026 |  | 89.42569
26.08334 | 272.6619 | 1.237318 |  | 89.30241
26.11666 | 272.9938 | 1.23583 |  | 89.19502
26.15000 | 273.3256 | 1.234078 |  | 89.06857
26.18333 | 273.6592 | 1.232506 |  | 88.95511
26.21667 | 273.9954 | 1.231334 |  | 88.87052
26.25000 | 274.3359 | 1.23032 |  | 88.79734
26.28333 | 274.6768 | 1.229527 |  | 88.74011
26.31667 | 275.0115 | 1.22748 |  | 88.59237
26.35000 | 275.3472 | 1.22591 |  | 88.47905
26.38334 | 275.6791 | 1.223961 |  | 88.33838
26.41666 | 276.0076 | 1.221853 |  | 88.18624
26.45000 | 276.3299 | 1.219127 |  | 87.98949
26.48334 | 276.6606 | 1.217403 |  | 87.86507
26.51666 | 276.9913 | 1.21584 |  | 87.75226
26.55000 | 277.3232 | 1.214036 |  | 87.62206
26.58334 | 277.6575 | 1.212521 |  | 87.51271
26.61666 | 277.9922 | 1.210792 |  | 87.38792
26.65000 | 278.3338 | 1.209645 |  | 87.30514
26.68333 | 278.67 | 1.208073 |  | 87.19168
26.71667 | 279.0022 | 1.20573 |  | 87.02258
26.75000 | 279.33 | 1.203275 |  | 86.84539
26.78333 | 279.6578 | 1.200526 |  | 86.64698
26.81667 | 279.9986 | 1.199321 |  | 86.56001
26.85000 | 280.3389 | 1.198449 |  | 86.49708
26.88334 | 280.6724 | 1.196196 |  | 86.33447
26.91666 | 281.0033 | 1.193604 |  | 86.14739
26.95000 | 281.3303 | 1.190873 |  | 85.95028
26.98334 | 281.6634 | 1.188758 |  | 85.79764
27.01666 | 282.0004 | 1.187326 |  | 85.69428
27.05000 | 282.3332 | 1.185209 |  | 85.54149
27.08334 | 282.6633 | 1.182577 |  | 85.35153
27.11666 | 282.9928 | 1.179672 |  | 85.14186
27.15000 | 283.3252 | 1.177888 |  | 85.0131
27.18333 | 283.6582 | 1.175433 |  | 84.83592
27.21667 | 283.9905 | 1.173151 |  | 84.67121
27.25000 | 284.3274 | 1.170961 |  | 84.51315
27.28333 | 284.6633 | 1.169028 |  | 84.37364
27.31667 | 284.9954 | 1.166266 |  | 84.17429
27.35000 | 285.3281 | 1.1636 |  | 83.98188
27.38334 | 285.6621 | 1.161159 |  | 83.8057
27.41666 | 285.9972 | 1.158818 |  | 83.63674
27.45000 | 286.3308 | 1.156189 |  | 83.447
27.48334 | 286.6631 | 1.153498 |  | 83.25277
27.51666 | 286.9961 | 1.150737 |  | 83.0535
27.55000 | 287.3327 | 1.148328 |  | 82.87963
27.58334 | 287.6687 | 1.146015 |  | 82.7127
27.61666 | 287.9992 | 1.142921 |  | 82.48939
27.65000 | 288.3295 | 1.139628 |  | 82.25172
27.68333 | 288.6648 | 1.137072 |  | 82.06724
27.71667 | 288.998 | 1.134473 |  | 81.87966
27.75000 | 289.3291 | 1.131283 |  | 81.64943
27.78333 | 289.66 | 1.128061 |  | 81.41688
27.81667 | 289.9926 | 1.125084 |  | 81.20202
27.85000 | 290.326 | 1.122139 |  | 80.98946
27.88334 | 290.659 | 1.119078 |  | 80.76854
27.91666 | 290.991 | 1.115852 |  | 80.53571
27.95000 | 291.3224 | 1.112399 |  | 80.28649
27.98334 | 291.6542 | 1.109081 |  | 80.04701
28.01666 | 291.9895 | 1.106136 |  | 79.83446
28.05000 | 292.3223 | 1.102794 |  | 79.59326
28.08334 | 292.6591 | 1.099514 |  | 79.35652
28.11666 | 292.9987 | 1.097069 |  | 79.18006
28.15000 | 293.3304 | 1.093122 |  | 78.89519
28.18333 | 293.662 | 1.089272 |  | 78.61732
28.21667 | 293.9967 | 1.085834 |  | 78.36918
28.25000 | 294.3287 | 1.082237 |  | 78.10957
28.28333 | 294.6637 | 1.078699 |  | 77.85422
28.31667 | 294.9942 | 1.074913 |  | 77.58097
28.35000 | 295.327 | 1.071115 |  | 77.30685
28.38334 | 295.6592 | 1.067278 |  | 77.02992
28.41666 | 295.9943 | 1.063633 |  | 76.76684
28.45000 | 296.3288 | 1.059936 |  | 76.50001
28.48334 | 296.6632 | 1.056045 |  | 76.21918
28.51666 | 296.9973 | 1.051994 |  | 75.92681
28.55000 | 297.3282 | 1.047787 |  | 75.62317
28.58334 | 297.661 | 1.04371 |  | 75.32892
28.61666 | 297.996 | 1.039761 |  | 75.0439
28.65000 | 298.3304 | 1.035614 |  | 74.74459
28.68333 | 298.6628 | 1.031338 |  | 74.43598
28.71667 | 298.995 | 1.02693 |  | 74.11783
28.75000 | 299.329 | 1.022664 |  | 73.80994
28.78333 | 299.6616 | 1.018223 |  | 73.48941
28.81667 | 299.9917 | 1.013427 |  | 73.14327
28.85000 | 300.3229 | 1.008825 |  | 72.81112
28.88334 | 300.6572 | 1.004337 |  | 72.4872
28.91666 | 300.9894 | 0.9997625 |  | 72.15704
28.95000 | 301.3238 | 0.9951182 |  | 71.82184
28.98334 | 301.6564 | 0.9903303 |  | 71.47628
29.01666 | 301.9895 | 0.9855291 |  | 71.12976
29.05000 | 302.3234 | 0.9807256 |  | 70.78307
29.08334 | 302.657 | 0.9758856 |  | 70.43375
29.11666 | 302.9913 | 0.9709416 |  | 70.07692
29.15000 | 303.3256 | 0.9660247 |  | 69.72204
29.18333 | 303.6577 | 0.960833 |  | 69.34734
29.21667 | 303.99 | 0.9556426 |  | 68.97272
29.25000 | 304.325 | 0.95058 |  | 68.60733
29.28333 | 304.6604 | 0.9456241 |  | 68.24965
29.31667 | 304.9956 | 0.9405099 |  | 67.88053
29.35000 | 305.3276 | 0.9349681 |  | 67.48056
29.38334 | 305.659 | 0.9292906 |  | 67.07079
29.41666 | 305.9902 | 0.9236562 |  | 66.66413
29.45000 | 306.3229 | 0.9181939 |  | 66.26989
29.48334 | 306.6543 | 0.9125594 |  | 65.86323
29.51666 | 306.9877 | 0.9070786 |  | 65.46766
29.55000 | 307.3216 | 0.9015034 |  | 65.06527
29.58334 | 307.6573 | 0.8959444 |  | 64.66405
29.61666 | 307.9885 | 0.8900674 |  | 64.23989
29.65000 | 308.3181 | 0.8838653 |  | 63.79226
29.68333 | 308.6495 | 0.877887 |  | 63.36078
29.71667 | 308.9827 | 0.8719906 |  | 62.93521
29.75000 | 309.3154 | 0.8660165 |  | 62.50403
29.78333 | 309.6474 | 0.8599214 |  | 62.06412
29.81667 | 309.9809 | 0.8538169 |  | 61.62354
29.85000 | 310.3132 | 0.8476626 |  | 61.17936
29.88334 | 310.6444 | 0.8413414 |  | 60.72313
29.91666 | 310.98 | 0.8351922 |  | 60.27931
29.95000 | 311.3174 | 0.829443 |  | 59.86437
29.98334 | 311.6552 | 0.8232288 |  | 59.41587
30.01666 | 311.9956 | 0.8173796 |  | 58.9937
30.05000 | 312.3348 | 0.8113939 |  | 58.56169
30.08334 | 312.6665 | 0.8047094 |  | 58.07924
30.11666 | 312.9946 | 0.7974335 |  | 57.55411
30.15000 | 313.3204 | 0.7902978 |  | 57.0391
30.18333 | 313.6492 | 0.7837466 |  | 56.56627
30.21667 | 313.9784 | 0.7771936 |  | 56.09331
30.25000 | 314.3132 | 0.7708762 |  | 55.63736
30.28333 | 314.6504 | 0.7646868 |  | 55.19064
30.31667 | 314.9823 | 0.7580203 |  | 54.7095
30.35000 | 315.3104 | 0.7506501 |  | 54.17756
30.38334 | 315.6424 | 0.7437329 |  | 53.67831
30.41666 | 315.979 | 0.7375049 |  | 53.22881
30.45000 | 316.3148 | 0.7309132 |  | 52.75306
30.48334 | 316.6479 | 0.7240958 |  | 52.26102
30.51666 | 316.9804 | 0.7170188 |  | 51.75025
30.55000 | 317.3137 | 0.710091 |  | 51.25024
30.58334 | 317.6508 | 0.7035181 |  | 50.77584
30.61666 | 317.9877 | 0.6970276 |  | 50.3074
30.65000 | 318.3255 | 0.690434 |  | 49.83151
30.68333 | 318.66 | 0.6834656 |  | 49.32857
30.71667 | 318.99 | 0.6761848 |  | 48.80309
30.75000 | 319.3234 | 0.6692746 |  | 48.30435
30.78333 | 319.6556 | 0.6623194 |  | 47.80236
30.81667 | 319.9871 | 0.6553658 |  | 47.30049
30.85000 | 320.3177 | 0.6482695 |  | 46.78832
30.88334 | 320.6492 | 0.6412358 |  | 46.28067
30.91666 | 320.9795 | 0.6342058 |  | 45.77329
30.95000 | 321.3126 | 0.6271328 |  | 45.2628
30.98334 | 321.645 | 0.6203716 |  | 44.77481
31.01666 | 321.9785 | 0.613401 |  | 44.27172
31.05000 | 322.3114 | 0.606482 |  | 43.77234
31.08334 | 322.6449 | 0.5994575 |  | 43.26535
31.11666 | 322.9852 | 0.593029 |  | 42.80138
31.15000 | 323.324 | 0.5868344 |  | 42.35429
31.18333 | 323.656 | 0.5793945 |  | 41.81732
31.21667 | 323.9864 | 0.572046 |  | 41.28695
31.25000 | 324.3163 | 0.5646889 |  | 40.75596
31.28333 | 324.6463 | 0.5576926 |  | 40.25101
31.31667 | 324.979 | 0.5508448 |  | 39.75677
31.35000 | 325.3115 | 0.5440069 |  | 39.26325
31.38334 | 325.6489 | 0.5375937 |  | 38.80039
31.41666 | 325.987 | 0.531336 |  | 38.34874
31.45000 | 326.3241 | 0.5247284 |  | 37.87184
31.48334 | 326.655 | 0.5176384 |  | 37.36013
31.51666 | 326.988 | 0.5106298 |  | 36.85429
31.55000 | 327.3189 | 0.5038622 |  | 36.36584
31.58334 | 327.6475 | 0.4968527 |  | 35.85994
31.61666 | 327.979 | 0.4900168 |  | 35.36656
31.65000 | 328.3098 | 0.4832721 |  | 34.87977
31.68333 | 328.6422 | 0.4767136 |  | 34.40641
31.71667 | 328.978 | 0.4705104 |  | 33.9587
31.75000 | 329.3094 | 0.4636697 |  | 33.46498
31.78333 | 329.6463 | 0.4572859 |  | 33.00424
31.81667 | 329.9798 | 0.4507978 |  | 32.53596
31.85000 | 330.3153 | 0.4442685 |  | 32.06472
31.88334 | 330.6556 | 0.438392 |  | 31.64058
31.91666 | 330.9882 | 0.4320407 |  | 31.18218
31.95000 | 331.3188 | 0.425089 |  | 30.68045
31.98334 | 331.6541 | 0.4190897 |  | 30.24746
32.01666 | 331.9829 | 0.4124832 |  | 29.77064
32.05000 | 332.3137 | 0.4059717 |  | 29.30068
32.08333 | 332.65 | 0.4002334 |  | 28.88652
32.11666 | 332.9869 | 0.3944312 |  | 28.46775
32.15000 | 333.3213 | 0.388482 |  | 28.03837
32.18334 | 333.655 | 0.3824684 |  | 27.60434
32.21667 | 333.987 | 0.3762529 |  | 27.15575
32.25000 | 334.3206 | 0.3702761 |  | 26.72437
32.28333 | 334.6536 | 0.3645662 |  | 26.31227
32.31666 | 334.9844 | 0.3587114 |  | 25.8897
32.35000 | 335.3147 | 0.3527744 |  | 25.4612
32.38334 | 335.6462 | 0.3471447 |  | 25.05488
32.41667 | 335.9802 | 0.3417166 |  | 24.66312
32.45000 | 336.3153 | 0.3366254 |  | 24.29566
32.48334 | 336.6514 | 0.3314704 |  | 23.92361
32.51666 | 336.9862 | 0.3262398 |  | 23.54609
32.55000 | 337.3204 | 0.3210049 |  | 23.16827
32.58333 | 337.6536 | 0.3159136 |  | 22.80081
32.61666 | 337.9824 | 0.3105044 |  | 22.4104
32.65000 | 338.3134 | 0.3054156 |  | 22.04312
32.68334 | 338.6466 | 0.300687 |  | 21.70184
32.71667 | 338.9807 | 0.2962724 |  | 21.38322
32.75000 | 339.3142 | 0.2917316 |  | 21.05549
32.78333 | 339.6484 | 0.287186 |  | 20.72741
32.81666 | 339.9846 | 0.282981 |  | 20.42392
32.85000 | 340.3192 | 0.2787726 |  | 20.12018
32.88334 | 340.6522 | 0.2745369 |  | 19.81448
32.91667 | 340.9831 | 0.270285 |  | 19.5076
32.95000 | 341.3142 | 0.2662197 |  | 19.21419
32.98334 | 341.6451 | 0.262371 |  | 18.93641
33.01666 | 341.9787 | 0.2586446 |  | 18.66746
33.05000 | 342.3136 | 0.2553322 |  | 18.42839
33.08333 | 342.647 | 0.2519384 |  | 18.18345
33.11666 | 342.978 | 0.2481465 |  | 17.90977
33.15000 | 343.3098 | 0.244743 |  | 17.66413
33.18334 | 343.6428 | 0.2415713 |  | 17.43521
33.21667 | 343.9753 | 0.2386058 |  | 17.22118
33.25000 | 344.308 | 0.2356627 |  | 17.00876
33.28333 | 344.644 | 0.2331558 |  | 16.82783
33.31666 | 344.9766 | 0.2304094 |  | 16.62961
33.35000 | 345.3074 | 0.2274389 |  | 16.41522
33.38334 | 345.6375 | 0.2246692 |  | 16.21532
33.41667 | 345.9731 | 0.2223992 |  | 16.05148
33.45000 | 346.3046 | 0.2201216 |  | 15.8871
33.48334 | 346.6376 | 0.217791 |  | 15.71889
33.51666 | 346.9724 | 0.2156398 |  | 15.56363
33.55000 | 347.3062 | 0.2137127 |  | 15.42454
33.58333 | 347.6394 | 0.2116114 |  | 15.27288
33.61666 | 347.9718 | 0.209403 |  | 15.11349
33.65000 | 348.304 | 0.2074887 |  | 14.97533
33.68334 | 348.6365 | 0.2055684 |  | 14.83673
33.71667 | 348.9723 | 0.2039068 |  | 14.71681
33.75000 | 349.3058 | 0.2022662 |  | 14.5984
33.78333 | 349.6407 | 0.2007026 |  | 14.48555
33.81666 | 349.9748 | 0.1992155 |  | 14.37822
33.85000 | 350.3075 | 0.1975644 |  | 14.25905
33.88334 | 350.64 | 0.1959297 |  | 14.14107
33.91667 | 350.971 | 0.1944205 |  | 14.03214
33.95000 | 351.3052 | 0.1930262 |  | 13.93151
33.98334 | 351.6367 | 0.1915426 |  | 13.82443
34.01666 | 351.9705 | 0.1902551 |  | 13.73151
34.05000 | 352.304 | 0.1888945 |  | 13.63331
34.08333 | 352.637 | 0.1876501 |  | 13.54349
34.11666 | 352.972 | 0.1865859 |  | 13.46668
34.15000 | 353.3075 | 0.1856252 |  | 13.39735
34.18334 | 353.6434 | 0.1845124 |  | 13.31703
34.21667 | 353.9779 | 0.1833178 |  | 13.23081
34.25000 | 354.3085 | 0.1820303 |  | 13.13789
34.28333 | 354.6391 | 0.1806696 |  | 13.03968
34.31666 | 354.9718 | 0.1795433 |  | 12.95839
34.35000 | 355.3106 | 0.179091 |  | 12.92575
34.38334 | 355.6498 | 0.178581 |  | 12.88894
34.41667 | 355.9836 | 0.1774067 |  | 12.80418
34.45000 | 356.3142 | 0.1760836 |  | 12.70869
34.48334 | 356.6428 | 0.1745757 |  | 12.59986
34.51666 | 356.974 | 0.1734685 |  | 12.51995
34.55000 | 357.3062 | 0.1726423 |  | 12.46032
34.58333 | 357.6406 | 0.1717715 |  | 12.39747
34.61666 | 357.976 | 0.1712162 |  | 12.35739
34.65000 | 358.3055 | 0.1698259 |  | 12.25705
34.68334 | 358.6398 | 0.1689291 |  | 12.19232
34.71667 | 358.9754 | 0.1684396 |  | 12.15699
34.75000 | 359.3097 | 0.167514 |  | 12.09019
34.78333 | 359.6461 | 0.1668553 |  | 12.04264
34.81666 | 359.982 | 0.1662651 |  | 12.00005
34.85000 | 360.3144 | 0.165262 |  | 11.92765
34.88334 | 360.6504 | 0.1644828 |  | 11.87141
34.91667 | 360.9828 | 0.1637052 |  | 11.81529
34.95000 | 361.3154 | 0.1625934 |  | 11.73505
34.98334 | 361.6445 | 0.1616247 |  | 11.66513
35.01666 | 361.9786 | 0.1606048 |  | 11.59152
35.05000 | 362.3108 | 0.1602234 |  | 11.56399
35.08333 | 362.646 | 0.1596 |  | 11.519
35.11666 | 362.9798 | 0.1588878 |  | 11.4676
35.15000 | 363.3135 | 0.1579282 |  | 11.39834
35.18334 | 363.6478 | 0.1572417 |  | 11.34879
35.21667 | 363.982 | 0.1564434 |  | 11.29117
35.25000 | 364.3152 | 0.1557366 |  | 11.24016
35.28333 | 364.6504 | 0.155054 |  | 11.1909
35.31666 | 364.9835 | 0.1543482 |  | 11.13996
35.35000 | 365.3178 | 0.1534697 |  | 11.07655
35.38334 | 365.6509 | 0.1527196 |  | 11.02241
35.41667 | 365.9845 | 0.1520647 |  | 10.97515
35.45000 | 366.3186 | 0.1513942 |  | 10.92675
35.48334 | 366.6522 | 0.1506321 |  | 10.87175
35.51666 | 366.9854 | 0.1497241 |  | 10.80621
35.55000 | 367.319 | 0.1489542 |  | 10.75065
35.58333 | 367.6548 | 0.148529 |  | 10.71996
35.61666 | 367.9866 | 0.1476232 |  | 10.65458
35.65000 | 368.321 | 0.146903 |  | 10.6026
35.68334 | 368.6548 | 0.1462904 |  | 10.55839
35.71667 | 368.989 | 0.1456785 |  | 10.51423
35.75000 | 369.3205 | 0.1448998 |  | 10.45802
35.78333 | 369.6526 | 0.1438962 |  | 10.38559
35.81666 | 369.9866 | 0.1432014 |  | 10.33544
35.85000 | 370.3216 | 0.142895 |  | 10.31333
35.88334 | 370.6549 | 0.1420178 |  | 10.25002
35.91667 | 370.9883 | 0.1413064 |  | 10.19867
35.95000 | 371.3211 | 0.1405529 |  | 10.14429
35.98334 | 371.6534 | 0.1395851 |  | 10.07444
36.01666 | 371.986 | 0.1389359 |  | 10.02758
36.05000 | 372.3206 | 0.1384939 |  | 9.995684
36.08333 | 372.6558 | 0.1379169 |  | 9.954039
36.11666 | 372.9907 | 0.1372931 |  | 9.909017
36.15000 | 373.3246 | 0.1365358 |  | 9.85436
36.18334 | 373.6604 | 0.1360513 |  | 9.819391
36.21667 | 373.9944 | 0.1355665 |  | 9.784401
36.25000 | 374.324 | 0.134398 |  | 9.700066
36.28333 | 374.6556 | 0.1335726 |  | 9.640493
36.31666 | 374.9898 | 0.1331141 |  | 9.607401
36.35000 | 375.3256 | 0.1328157 |  | 9.585865
36.38334 | 375.6618 | 0.1323472 |  | 9.552051
36.41667 | 375.9934 | 0.1314699 |  | 9.488733
36.45000 | 376.3244 | 0.1304269 |  | 9.413455
36.48334 | 376.6548 | 0.1296381 |  | 9.356524
36.51666 | 376.9884 | 0.1291228 |  | 9.319333
36.55000 | 377.3214 | 0.1285429 |  | 9.277479
36.58333 | 377.6532 | 0.1275734 |  | 9.207506
36.61666 | 377.9905 | 0.1272393 |  | 9.183392
36.65000 | 378.3272 | 0.1271261 |  | 9.175222
36.68334 | 378.6612 | 0.1261797 |  | 9.106917
36.71667 | 378.997 | 0.1258314 |  | 9.081778
36.75000 | 379.3325 | 0.1254135 |  | 9.051617
36.78333 | 379.6605 | 0.1242031 |  | 8.964257
36.81666 | 379.9885 | 0.1230602 |  | 8.881769
36.85000 | 380.3203 | 0.1226025 |  | 8.848735
36.88334 | 380.655 | 0.1221357 |  | 8.815044
36.91667 | 380.9876 | 0.1215805 |  | 8.774973
36.95000 | 381.32 | 0.1207571 |  | 8.715545
36.98334 | 381.6562 | 0.1202144 |  | 8.676376
37.01666 | 381.999 | 0.120715 |  | 8.712506
37.05000 | 382.3353 | 0.1202769 |  | 8.680887
37.08333 | 382.6662 | 0.1191539 |  | 8.599835
37.11666 | 382.9923 | 0.1177842 |  | 8.500978
37.15000 | 383.3211 | 0.116847 |  | 8.433337
37.18334 | 383.6554 | 0.1165877 |  | 8.414622
37.21667 | 383.9908 | 0.1164055 |  | 8.401472
37.25000 | 384.3255 | 0.1160074 |  | 8.372739
37.28333 | 384.6578 | 0.1153906 |  | 8.328222
37.31666 | 384.9868 | 0.1141895 |  | 8.241534
37.35000 | 385.3202 | 0.1136673 |  | 8.203844
37.38334 | 385.6536 | 0.113176 |  | 8.168385
37.41667 | 385.988 | 0.1128018 |  | 8.141378
37.45000 | 386.3219 | 0.1122551 |  | 8.10192
37.48334 | 386.6584 | 0.1119623 |  | 8.080787
37.51666 | 386.9902 | 0.1113314 |  | 8.035253
37.55000 | 387.3206 | 0.1102593 |  | 7.957875
37.58333 | 387.657 | 0.1099049 |  | 7.932296
37.61666 | 387.9953 | 0.1099399 |  | 7.934822
37.65000 | 388.3305 | 0.1096149 |  | 7.911366
37.68334 | 388.661 | 0.1085704 |  | 7.83598
37.71667 | 388.9914 | 0.1079528 |  | 7.791405
37.75000 | 389.3214 | 0.1069433 |  | 7.718545
37.78333 | 389.6577 | 0.1067153 |  | 7.70209
37.81666 | 389.9938 | 0.1068494 |  | 7.711768
37.85000 | 390.3274 | 0.1063056 |  | 7.67252
37.88334 | 390.6578 | 0.1054301 |  | 7.609331
37.91667 | 390.9934 | 0.1050165 |  | 7.57948
37.95000 | 391.3281 | 0.1048003 |  | 7.563876
37.98334 | 391.6612 | 0.1043442 |  | 7.530957
38.01666 | 391.993 | 0.1037196 |  | 7.485877
38.05000 | 392.3248 | 0.1030703 |  | 7.439015
38.08333 | 392.6559 | 0.1025682 |  | 7.402776
38.11666 | 392.9902 | 0.1019831 |  | 7.360547
38.15000 | 393.3271 | 0.1020977 |  | 7.368818
38.18334 | 393.6585 | 0.1014833 |  | 7.324474
38.21667 | 393.9888 | 0.1005558 |  | 7.257533
38.25000 | 394.3213 | 0.100018 |  | 7.218717
38.28333 | 394.655 | 0.09946681 |  | 7.178936
38.31666 | 394.9906 | 0.099485 |  | 7.180249
38.35000 | 395.323 | 0.09892828 |  | 7.140068
38.38334 | 395.659 | 0.0986225 |  | 7.117998
38.41667 | 395.9917 | 0.09810764 |  | 7.080839
38.45000 | 396.3259 | 0.09753399 |  | 7.039436
38.48334 | 396.6626 | 0.09755688 |  | 7.041088
38.51666 | 396.9918 | 0.09679556 |  | 6.98614
38.55000 | 397.3225 | 0.09580634 |  | 6.914744
38.58333 | 397.6568 | 0.09562508 |  | 6.901662
38.61666 | 397.989 | 0.09527836 |  | 6.876638
38.65000 | 398.322 | 0.09479053 |  | 6.841429
38.68334 | 398.6584 | 0.09466344 |  | 6.832256
38.71667 | 398.9946 | 0.09444321 |  | 6.816361
38.75000 | 399.3286 | 0.09405303 |  | 6.788201
38.78333 | 399.6645 | 0.09377478 |  | 6.768118
38.81666 | 399.9981 | 0.09338686 |  | 6.74012
38.85000 | 400.3301 | 0.09276249 |  | 6.695057
38.88334 | 400.663 | 0.09235522 |  | 6.665662
38.91667 | 400.9969 | 0.09225196 |  | 6.65821
38.95000 | 401.3281 | 0.09169121 |  | 6.617738
38.98334 | 401.6628 | 0.09128445 |  | 6.588381
39.01666 | 401.9964 | 0.09106457 |  | 6.572511
39.05000 | 402.3308 | 0.09071793 |  | 6.547492
39.08333 | 402.6597 | 0.08996668 |  | 6.493272
39.11666 | 402.9922 | 0.08947514 |  | 6.457795
39.15000 | 403.3236 | 0.08925601 |  | 6.44198
39.18334 | 403.6583 | 0.08879981 |  | 6.409054
39.21667 | 403.9963 | 0.08899312 |  | 6.423006
39.25000 | 404.3289 | 0.0885163 |  | 6.388592
39.28333 | 404.6638 | 0.08813908 |  | 6.361366
39.31666 | 404.9961 | 0.08769501 |  | 6.329316
39.35000 | 405.3261 | 0.0869535 |  | 6.275798
39.38334 | 405.6621 | 0.08683232 |  | 6.267052
39.41667 | 405.9976 | 0.08698518 |  | 6.278084
39.45000 | 406.3286 | 0.08642211 |  | 6.237445
39.48334 | 406.6625 | 0.08601699 |  | 6.208206
39.51666 | 406.9963 | 0.08579681 |  | 6.192315
39.55000 | 407.3288 | 0.08546959 |  | 6.168698
39.58333 | 407.665 | 0.08531792 |  | 6.157751
39.61666 | 407.9991 | 0.08513451 |  | 6.144514
39.65000 | 408.3333 | 0.08465424 |  | 6.109851
39.68334 | 408.6662 | 0.08437782 |  | 6.0899
39.71667 | 408.9981 | 0.08402465 |  | 6.06441
39.75000 | 409.3306 | 0.0835358 |  | 6.029128
39.78333 | 409.6619 | 0.08301634 |  | 5.991636
39.81666 | 409.9945 | 0.08278075 |  | 5.974633
39.85000 | 410.325 | 0.08235898 |  | 5.944192
39.88334 | 410.6609 | 0.08215061 |  | 5.929153
39.91667 | 410.9962 | 0.08224768 |  | 5.936159
39.95000 | 411.3298 | 0.08186 |  | 5.908179
39.98334 | 411.6625 | 0.08141094 |  | 5.875768
40.01666 | 411.9967 | 0.08101949 |  | 5.847515
40.05000 | 412.3332 | 0.08114648 |  | 5.856681
40.08333 | 412.6674 | 0.08084179 |  | 5.83469
40.11666 | 413.0016 | 0.08058762 |  | 5.816346
40.15000 | 413.3363 | 0.08040321 |  | 5.803036
40.18334 | 413.6707 | 0.08026062 |  | 5.792745
40.21667 | 414.0026 | 0.07974631 |  | 5.755625
40.25000 | 414.334 | 0.07905282 |  | 5.705573
40.28333 | 414.6679 | 0.07867268 |  | 5.678136
40.31666 | 415.0002 | 0.0781532 |  | 5.640643
40.35000 | 415.3312 | 0.07740465 |  | 5.586617
40.38334 | 415.6655 | 0.0773487 |  | 5.582579
40.41667 | 415.9996 | 0.07713332 |  | 5.567034
40.45000 | 416.3338 | 0.07692505 |  | 5.552003
40.48334 | 416.6641 | 0.0763259 |  | 5.508759
40.51666 | 416.9974 | 0.07585641 |  | 5.474874
40.55000 | 417.3306 | 0.07574356 |  | 5.46673
40.58333 | 417.6635 | 0.07546274 |  | 5.446462
40.61666 | 417.9972 | 0.07516944 |  | 5.425293
40.65000 | 418.331 | 0.0749537 |  | 5.409722
40.68334 | 418.6656 | 0.0747859 |  | 5.397611
40.71667 | 419.0007 | 0.07469722 |  | 5.391211
40.75000 | 419.3366 | 0.07459653 |  | 5.383944
40.78333 | 419.6696 | 0.07418238 |  | 5.354053
40.81666 | 419.998 | 0.07333025 |  | 5.292551
40.85000 | 420.327 | 0.0726022 |  | 5.240004
40.88334 | 420.6594 | 0.07239978 |  | 5.225395
40.91667 | 421.0004 | 0.07338852 |  | 5.296756
40.95000 | 421.3364 | 0.07350882 |  | 5.305439
40.98334 | 421.6694 | 0.07279156 |  | 5.253671
41.01666 | 422.0022 | 0.07223872 |  | 5.213771
41.05000 | 422.3366 | 0.0721403 |  | 5.206667
41.08333 | 422.6672 | 0.07152888 |  | 5.162538
41.11666 | 423.0036 | 0.0716201 |  | 5.169122
41.15000 | 423.3351 | 0.07116094 |  | 5.135983
41.18334 | 423.6632 | 0.07039631 |  | 5.080796
41.21667 | 423.9941 | 0.06984612 |  | 5.041087
41.25000 | 424.3293 | 0.06970202 |  | 5.030686
41.28333 | 424.6666 | 0.07016234 |  | 5.06391
41.31666 | 425.0008 | 0.0699845 |  | 5.051074
41.35000 | 425.3365 | 0.0697262 |  | 5.032431
41.38334 | 425.6756 | 0.06993922 |  | 5.047806
41.41667 | 426.0106 | 0.06972194 |  | 5.032124
41.45000 | 426.3402 | 0.06895242 |  | 4.976585
41.48334 | 426.6737 | 0.06877263 |  | 4.963608
41.51666 | 427.003 | 0.06829129 |  | 4.928868
41.55000 | 427.3339 | 0.06780068 |  | 4.893459
41.58333 | 427.6682 | 0.06787472 |  | 4.898802
41.61666 | 427.9971 | 0.06723743 |  | 4.852807
41.65000 | 428.326 | 0.06651782 |  | 4.800869
41.68334 | 428.6668 | 0.06718818 |  | 4.849252
41.71667 | 429.0068 | 0.06769855 |  | 4.886087
41.75000 | 429.3424 | 0.06754738 |  | 4.875177
41.78333 | 429.676 | 0.06714136 |  | 4.845873
41.81666 | 430.0086 | 0.06670838 |  | 4.814623
41.85000 | 430.3418 | 0.06668468 |  | 4.812912
41.88334 | 430.674 | 0.06622119 |  | 4.77946
41.91667 | 431.001 | 0.06581415 |  | 4.750082
41.95000 | 431.3347 | 0.06544404 |  | 4.72337
41.98334 | 431.67 | 0.06589848 |  | 4.756169
42.01666 | 431.9979 | 0.06495346 |  | 4.687963
42.05000 | 432.3324 | 0.0649972 |  | 4.69112
42.08333 | 432.6682 | 0.06490679 |  | 4.684594
42.11666 | 433.0066 | 0.06515606 |  | 4.702585
42.15000 | 433.344 | 0.0654357 |  | 4.722768
42.18334 | 433.6777 | 0.06497063 |  | 4.689202
42.21667 | 434.0111 | 0.06458695 |  | 4.66151
42.25000 | 434.3443 | 0.06443639 |  | 4.650644
42.28333 | 434.676 | 0.06429387 |  | 4.640357
42.31666 | 435.0048 | 0.0637448 |  | 4.600729
42.35000 | 435.3366 | 0.06327249 |  | 4.56664
42.38334 | 435.668 | 0.06307149 |  | 4.552133
42.41667 | 436.0034 | 0.06321042 |  | 4.56216
42.45000 | 436.3344 | 0.06294013 |  | 4.542652
42.48334 | 436.6678 | 0.06227063 |  | 4.494332
42.51666 | 437.0078 | 0.06305325 |  | 4.550817
42.55000 | 437.3446 | 0.06305728 |  | 4.551108
42.58333 | 437.6782 | 0.0627317 |  | 4.527609
42.61666 | 438.0102 | 0.06223376 |  | 4.491671
42.65000 | 438.3441 | 0.06216101 |  | 4.48642
42.68334 | 438.6763 | 0.0619202 |  | 4.46904
42.71667 | 439.0072 | 0.06171446 |  | 4.454191
42.75000 | 439.3388 | 0.06126808 |  | 4.421974
42.78333 | 439.671 | 0.0611519 |  | 4.413588
42.81666 | 440.003 | 0.0607962 |  | 4.387916
42.85000 | 440.3414 | 0.06122795 |  | 4.419077
42.88334 | 440.6746 | 0.06103702 |  | 4.405297
42.91667 | 441.0072 | 0.06053228 |  | 4.368868
42.95000 | 441.3415 | 0.06041878 |  | 4.360676
42.98334 | 441.6776 | 0.06043669 |  | 4.361969
43.01666 | 442.0122 | 0.06036234 |  | 4.356603
43.05000 | 442.3485 | 0.06031424 |  | 4.353131
43.08333 | 442.6874 | 0.06057465 |  | 4.371926
43.11666 | 443.0148 | 0.06013965 |  | 4.34053
43.15000 | 443.3434 | 0.05902658 |  | 4.260195
43.18334 | 443.6754 | 0.05904691 |  | 4.261662
43.21667 | 444.0124 | 0.05929034 |  | 4.279232
43.25000 | 444.3511 | 0.05966908 |  | 4.306567
43.28333 | 444.688 | 0.05973994 |  | 4.311681
43.31666 | 445.0195 | 0.05890913 |  | 4.251718
43.35000 | 445.3562 | 0.05861256 |  | 4.230314
43.38334 | 445.6928 | 0.05841004 |  | 4.215697
43.41667 | 446.0312 | 0.0584816 |  | 4.220862
43.45000 | 446.3697 | 0.05847424 |  | 4.22033
43.48334 | 446.7083 | 0.05833013 |  | 4.209929
43.51666 | 447.045 | 0.05807888 |  | 4.191796
43.55000 | 447.384 | 0.05789045 |  | 4.178196
43.58333 | 447.7206 | 0.05824052 |  | 4.203462
43.61666 | 448.0532 | 0.05748242 |  | 4.148747
43.65000 | 448.3844 | 0.05677216 |  | 4.097484
43.68334 | 448.7204 | 0.05691426 |  | 4.10774
43.71667 | 449.055 | 0.05683725 |  | 4.102182
43.75000 | 449.3892 | 0.05664511 |  | 4.088314
43.78333 | 449.725 | 0.05659555 |  | 4.084738
43.81666 | 450.0574 | 0.05643966 |  | 4.073486
43.85000 | 450.3919 | 0.05618401 |  | 4.055035
43.88334 | 450.7276 | 0.05628556 |  | 4.062364
43.91667 | 451.0638 | 0.05631108 |  | 4.064206
43.95000 | 451.395 | 0.05609106 |  | 4.048326
43.98334 | 451.7272 | 0.05550644 |  | 4.006132
44.01666 | 452.0632 | 0.05567402 |  | 4.018227
44.05000 | 452.3966 | 0.05559334 |  | 4.012404
44.08333 | 452.7278 | 0.05513274 |  | 3.97916
44.11666 | 453.0618 | 0.0550495 |  | 3.973153
44.15000 | 453.3963 | 0.05503399 |  | 3.972033
44.18334 | 453.726 | 0.05464605 |  | 3.944034
44.21667 | 454.0572 | 0.05430054 |  | 3.919097
44.25000 | 454.3933 | 0.05454476 |  | 3.936723
44.28333 | 454.727 | 0.05474257 |  | 3.951
44.31666 | 455.0605 | 0.05432944 |  | 3.921183
44.35000 | 455.3916 | 0.05389734 |  | 3.889996
44.38334 | 455.7254 | 0.0537392 |  | 3.878583
44.41667 | 456.0602 | 0.05384579 |  | 3.886276
44.45000 | 456.3953 | 0.05393906 |  | 3.893008
44.48334 | 456.7281 | 0.05371368 |  | 3.876741
44.51666 | 457.0605 | 0.05344988 |  | 3.857701
44.55000 | 457.3889 | 0.05300968 |  | 3.82593
44.58333 | 457.7196 | 0.05236748 |  | 3.77958
44.61666 | 458.0567 | 0.05289807 |  | 3.817875
44.65000 | 458.3913 | 0.05311632 |  | 3.833627
44.68334 | 458.727 | 0.05299986 |  | 3.825222
44.71667 | 459.0588 | 0.0527555 |  | 3.807585
44.75000 | 459.3904 | 0.05246394 |  | 3.786542
44.78333 | 459.7234 | 0.05246594 |  | 3.786686
44.81666 | 460.0556 | 0.05231977 |  | 3.776137
44.85000 | 460.3878 | 0.05203791 |  | 3.755794
44.88334 | 460.7184 | 0.0517452 |  | 3.734667
44.91667 | 461.0487 | 0.05143039 |  | 3.711946
44.95000 | 461.3797 | 0.05118604 |  | 3.694311
44.98334 | 461.7124 | 0.0511367 |  | 3.69075
45.01666 | 462.0424 | 0.05087633 |  | 3.671958
45.05000 | 462.375 | 0.05064042 |  | 3.654931
45.08333 | 462.708 | 0.05056182 |  | 3.649258
45.11666 | 463.0404 | 0.05042743 |  | 3.639559
45.15000 | 463.3744 | 0.05032921 |  | 3.63247
45.18334 | 463.709 | 0.05031702 |  | 3.63159
45.21667 | 464.0422 | 0.05016828 |  | 3.620855
45.25000 | 464.3762 | 0.05004154 |  | 3.611707
45.28333 | 464.7097 | 0.05017531 |  | 3.621362
45.31666 | 465.0422 | 0.04991053 |  | 3.602252
45.35000 | 465.3743 | 0.04993313 |  | 3.603883
45.38334 | 465.7094 | 0.05003139 |  | 3.610975
45.41667 | 466.0394 | 0.04977668 |  | 3.592591
45.45000 | 466.369 | 0.04927614 |  | 3.556465
45.48334 | 466.6989 | 0.04887735 |  | 3.527683
45.51666 | 467.03 | 0.04870112 |  | 3.514964
45.55000 | 467.3628 | 0.04873034 |  | 3.517072
45.58333 | 467.6966 | 0.04877154 |  | 3.520046
45.61666 | 468.0302 | 0.04855752 |  | 3.504599
45.65000 | 468.3646 | 0.04838906 |  | 3.492441
45.68334 | 468.6973 | 0.0482996 |  | 3.485984
45.71667 | 469.032 | 0.04814357 |  | 3.474723
45.75000 | 469.3707 | 0.04869266 |  | 3.514353
45.78333 | 469.7017 | 0.0481665 |  | 3.476378
45.81666 | 470.036 | 0.04818366 |  | 3.477616
45.85000 | 470.3679 | 0.04818836 |  | 3.477955
45.88334 | 470.695 | 0.04734583 |  | 3.417147
45.91667 | 471.0248 | 0.04659788 |  | 3.363164
45.95000 | 471.3594 | 0.04687113 |  | 3.382885
45.98334 | 471.6949 | 0.04699664 |  | 3.391944
46.01666 | 472.0306 | 0.04675414 |  | 3.374442
46.05000 | 472.3648 | 0.04629581 |  | 3.341362
46.08333 | 472.698 | 0.04602137 |  | 3.321555
46.11666 | 473.0301 | 0.0456014 |  | 3.291244
46.15000 | 473.3628 | 0.04537854 |  | 3.275159
46.18334 | 473.6964 | 0.04532449 |  | 3.271258
46.21667 | 474.0266 | 0.04486378 |  | 3.238007
46.25000 | 474.3578 | 0.04433948 |  | 3.200166
46.28333 | 474.6896 | 0.04417157 |  | 3.188047
46.31666 | 475.0238 | 0.04417888 |  | 3.188575
46.35000 | 475.3582 | 0.04419906 |  | 3.190031
46.38334 | 475.6942 | 0.04425718 |  | 3.194226
46.41667 | 476.031 | 0.04446002 |  | 3.208866
46.45000 | 476.3628 | 0.04419772 |  | 3.189934
46.48334 | 476.6992 | 0.04392612 |  | 3.170332
46.51666 | 477.0361 | 0.0444522 |  | 3.208301
46.55000 | 477.3707 | 0.04422582 |  | 3.191962
46.58333 | 477.7015 | 0.0438549 |  | 3.165192
46.61666 | 478.0305 | 0.04325187 |  | 3.121668
46.65000 | 478.358 | 0.0427715 |  | 3.086998
46.68334 | 478.6896 | 0.04245067 |  | 3.063842
46.71667 | 479.026 | 0.04274938 |  | 3.085402
46.75000 | 479.3627 | 0.04304098 |  | 3.106448
46.78333 | 479.6994 | 0.04301788 |  | 3.10478
46.81666 | 480.0338 | 0.04276584 |  | 3.08659
46.85000 | 480.3665 | 0.04245504 |  | 3.064158
46.88334 | 480.701 | 0.04240469 |  | 3.060524
46.91667 | 481.0367 | 0.04257436 |  | 3.07277
46.95000 | 481.3696 | 0.04248472 |  | 3.0663
46.98334 | 481.7012 | 0.04212509 |  | 3.040344
47.01666 | 482.0336 | 0.04206604 |  | 3.036082
47.05000 | 482.3672 | 0.04207878 |  | 3.037002
47.08333 | 482.7003 | 0.04190455 |  | 3.024427
47.11666 | 483.035 | 0.04189343 |  | 3.023624
47.15000 | 483.3705 | 0.04212869 |  | 3.040604
47.18334 | 483.7032 | 0.04167809 |  | 3.008082
47.21667 | 484.0347 | 0.04144196 |  | 2.99104
47.25000 | 484.3694 | 0.04146965 |  | 2.993038
47.28333 | 484.7033 | 0.04177092 |  | 3.014782
47.31666 | 485.0326 | 0.04103645 |  | 2.961772
47.35000 | 485.3606 | 0.04030287 |  | 2.908827
47.38334 | 485.692 | 0.04008402 |  | 2.893031
47.41667 | 486.026 | 0.04005306 |  | 2.890797
47.45000 | 486.3647 | 0.04045386 |  | 2.919724
47.48334 | 486.7062 | 0.04115865 |  | 2.970592
47.51666 | 487.0421 | 0.0412809 |  | 2.979415
47.55000 | 487.371 | 0.04034853 |  | 2.912122
47.58333 | 487.7066 | 0.04044065 |  | 2.918771
47.61666 | 488.0421 | 0.04087146 |  | 2.949864
47.65000 | 488.3721 | 0.04033824 |  | 2.911379
47.68334 | 488.7 | 0.03970336 |  | 2.865558
47.71667 | 489.0322 | 0.03949566 |  | 2.850567
47.75000 | 489.3717 | 0.04030948 |  | 2.909304
47.78333 | 489.7064 | 0.04015572 |  | 2.898206
47.81666 | 490.04 | 0.04015964 |  | 2.898489
47.85000 | 490.3696 | 0.039446 |  | 2.846983
47.88334 | 490.7008 | 0.03901887 |  | 2.816155
47.91667 | 491.0412 | 0.03970199 |  | 2.865459
47.95000 | 491.3816 | 0.0402081 |  | 2.901987
47.98334 | 491.7144 | 0.04008946 |  | 2.893424
48.01666 | 492.0476 | 0.03971709 |  | 2.866548
48.05000 | 492.3795 | 0.03934488 |  | 2.839685
48.08333 | 492.7209 | 0.040113 |  | 2.895123
48.11666 | 493.0546 | 0.04052098 |  | 2.924569
48.15000 | 493.3821 | 0.03967187 |  | 2.863285
48.18334 | 493.7094 | 0.03877565 |  | 2.798601
48.21667 | 494.0426 | 0.03893146 |  | 2.809846
48.25000 | 494.3786 | 0.03949717 |  | 2.850676
48.28333 | 494.716 | 0.03968454 |  | 2.864199
48.31666 | 495.0578 | 0.04073971 |  | 2.940355
48.35000 | 495.3859 | 0.04007029 |  | 2.89204
48.38334 | 495.7085 | 0.03865063 |  | 2.789578
48.41667 | 496.034 | 0.03775066 |  | 2.724623
48.45000 | 496.3652 | 0.03776263 |  | 2.725487
48.48334 | 496.7016 | 0.03824658 |  | 2.760416
48.51666 | 497.0383 | 0.0386014 |  | 2.786024
48.55000 | 497.3833 | 0.03960698 |  | 2.858601
48.58333 | 497.724 | 0.03977084 |  | 2.870428
48.61666 | 498.059 | 0.03984231 |  | 2.875586
48.65000 | 498.3896 | 0.03915785 |  | 2.826186
48.68334 | 498.7205 | 0.0387806 |  | 2.798958
48.71667 | 499.0541 | 0.03892061 |  | 2.809063
48.75000 | 499.3875 | 0.03914432 |  | 2.825209
48.78333 | 499.7178 | 0.03898126 |  | 2.813441
48.81666 | 500.0492 | 0.03875143 |  | 2.796853
48.85000 | 500.3844 | 0.03888886 |  | 2.806772
48.88334 | 500.7226 | 0.03984818 |  | 2.87601
48.91667 | 501.0498 | 0.03888156 |  | 2.806245
48.95000 | 501.3808 | 0.03838883 |  | 2.770682
48.98334 | 501.7143 | 0.0384415 |  | 2.774484
49.01666 | 502.045 | 0.03818865 |  | 2.756235
49.05000 | 502.3891 | 0.039055 |  | 2.818763
49.08333 | 502.7284 | 0.03963362 |  | 2.860524
49.11666 | 503.06 | 0.03937828 |  | 2.842095
49.15000 | 503.3869 | 0.03826386 |  | 2.761663
49.18334 | 503.7134 | 0.03763254 |  | 2.716098
49.21667 | 504.0527 | 0.03832824 |  | 2.766309
49.25000 | 504.3906 | 0.03924198 |  | 2.832258
49.28333 | 504.7234 | 0.03893439 |  | 2.810058
49.31666 | 505.0598 | 0.0390769 |  | 2.820343
49.35000 | 505.388 | 0.03858102 |  | 2.784554
49.38334 | 505.7195 | 0.03792589 |  | 2.73727
49.41667 | 506.0528 | 0.03829792 |  | 2.764121
49.45000 | 506.3896 | 0.03843773 |  | 2.774212
49.48334 | 506.7286 | 0.0390838 |  | 2.820841
49.51666 | 507.0625 | 0.03911738 |  | 2.823265
49.55000 | 507.3951 | 0.03883296 |  | 2.802737
49.58333 | 507.7268 | 0.0386069 |  | 2.786421
49.61666 | 508.0579 | 0.03846996 |  | 2.776538
49.65000 | 508.3902 | 0.03833046 |  | 2.76647
49.68334 | 508.7197 | 0.03809534 |  | 2.7495
49.71667 | 509.054 | 0.03802512 |  | 2.744432
49.75000 | 509.3922 | 0.03866024 |  | 2.790271
49.78333 | 509.7278 | 0.03894832 |  | 2.811063
49.81666 | 510.0602 | 0.03855063 |  | 2.78236
49.85000 | 510.3912 | 0.03828508 |  | 2.763194
49.88334 | 510.7271 | 0.03848471 |  | 2.777602
49.91667 | 511.0621 | 0.03882236 |  | 2.801972
49.95000 | 511.3929 | 0.03839126 |  | 2.770858
49.98334 | 511.7206 | 0.03778425 |  | 2.727047
50.01666 | 512.0536 | 0.03779521 |  | 2.727838
50.05000 | 512.3916 | 0.03844778 |  | 2.774937
50.08333 | 512.7275 | 0.03865864 |  | 2.790156
50.11666 | 513.0586 | 0.0381448 |  | 2.75307
50.15000 | 513.3906 | 0.03782641 |  | 2.73009
50.18334 | 513.7264 | 0.0381535 |  | 2.753698
50.21667 | 514.0627 | 0.03846687 |  | 2.776315
50.25000 | 514.3964 | 0.03863517 |  | 2.788462
50.28333 | 514.731 | 0.03867805 |  | 2.791557
50.31666 | 515.0652 | 0.03878933 |  | 2.799588
50.35000 | 515.3963 | 0.03864307 |  | 2.789032
50.38334 | 515.7262 | 0.03830756 |  | 2.764817
50.41667 | 516.0574 | 0.03811421 |  | 2.750862
50.45000 | 516.3912 | 0.03815368 |  | 2.753711
50.48334 | 516.7284 | 0.03847385 |  | 2.776819
50.51666 | 517.0626 | 0.0386014 |  | 2.786024
50.55000 | 517.3978 | 0.03862084 |  | 2.787428
50.58333 | 517.7309 | 0.03844858 |  | 2.774995
50.61666 | 518.0624 | 0.0383025 |  | 2.764452
50.65000 | 518.3926 | 0.03802146 |  | 2.744168
50.68334 | 518.7202 | 0.03737965 |  | 2.697846
50.71667 | 519.0537 | 0.03734392 |  | 2.695267
50.75000 | 519.3906 | 0.03791237 |  | 2.736294
50.78333 | 519.7276 | 0.03818469 |  | 2.755949
50.81666 | 520.0626 | 0.03823572 |  | 2.759632
50.85000 | 520.4008 | 0.03840964 |  | 2.772184
50.88334 | 520.7364 | 0.03877662 |  | 2.798671
50.91667 | 521.0664 | 0.0382396 |  | 2.759912
50.95000 | 521.3984 | 0.03807773 |  | 2.748229
50.98334 | 521.7244 | 0.0373592 |  | 2.69637
51.01666 | 522.0547 | 0.03716701 |  | 2.682499
51.05000 | 522.3894 | 0.03737464 |  | 2.697484
51.08333 | 522.7286 | 0.03794287 |  | 2.738496
51.11666 | 523.0675 | 0.03853015 |  | 2.780882
51.15000 | 523.4044 | 0.03872676 |  | 2.795072
51.18334 | 523.737 | 0.03872031 |  | 2.794607
51.21667 | 524.0652 | 0.03790406 |  | 2.735695
51.25000 | 524.398 | 0.03805955 |  | 2.746917
51.28333 | 524.7306 | 0.03807241 |  | 2.747845
51.31666 | 525.0622 | 0.03790593 |  | 2.73583
51.35000 | 525.3936 | 0.03764045 |  | 2.716669
51.38334 | 525.7263 | 0.03756242 |  | 2.711037
51.41667 | 526.062 | 0.03776796 |  | 2.725872
51.45000 | 526.397 | 0.0378573 |  | 2.73232
51.48333 | 526.7289 | 0.0377383 |  | 2.723731
51.51667 | 527.0644 | 0.03766897 |  | 2.718727
51.55000 | 527.3994 | 0.03798638 |  | 2.741636
51.58333 | 527.7302 | 0.03752642 |  | 2.708439
51.61666 | 528.0649 | 0.03749302 |  | 2.706028
51.65000 | 528.398 | 0.03754852 |  | 2.710034
51.68334 | 528.7314 | 0.0374133 |  | 2.700274
51.71667 | 529.0674 | 0.0377126 |  | 2.721876
51.75000 | 529.401 | 0.03776998 |  | 2.726017
51.78333 | 529.7312 | 0.03728902 |  | 2.691305
51.81666 | 530.0657 | 0.03711344 |  | 2.678632
51.85000 | 530.4054 | 0.03790828 |  | 2.735999
51.88334 | 530.7413 | 0.03827436 |  | 2.762421
51.91667 | 531.0711 | 0.03777261 |  | 2.726207
51.95000 | 531.3955 | 0.03675384 |  | 2.652678
51.98333 | 531.7262 | 0.03646036 |  | 2.631497
52.01667 | 532.06 | 0.03659704 |  | 2.641361
52.05000 | 532.4026 | 0.03779256 |  | 2.727647
52.08333 | 532.7353 | 0.0376963 |  | 2.7207
52.11666 | 533.0628 | 0.0365995 |  | 2.641539
52.15000 | 533.3938 | 0.03611184 |  | 2.606343
52.18334 | 533.7306 | 0.03668484 |  | 2.647698
52.21667 | 534.0698 | 0.03729468 |  | 2.691713
52.25000 | 534.4072 | 0.03777204 |  | 2.726166
52.28333 | 534.7418 | 0.0376416 |  | 2.716752
52.31666 | 535.0793 | 0.03830188 |  | 2.764407
52.35000 | 535.4092 | 0.03764185 |  | 2.71677
52.38334 | 535.7466 | 0.03830565 |  | 2.764679
52.41667 | 536.0766 | 0.03809569 |  | 2.749525
52.45000 | 536.408 | 0.03785872 |  | 2.732422
52.48332 | 536.7395 | 0.03803105 |  | 2.74486
52.51668 | 537.0652 | 0.03721246 |  | 2.685779
52.55000 | 537.3956 | 0.03690378 |  | 2.6635
52.58332 | 537.7266 | 0.03674562 |  | 2.652085
52.61666 | 538.0615 | 0.03682014 |  | 2.657463
52.65000 | 538.3968 | 0.03687638 |  | 2.661523
52.68334 | 538.7304 | 0.03678792 |  | 2.655138
52.71668 | 539.068 | 0.03690934 |  | 2.663901
52.75000 | 539.4084 | 0.03759438 |  | 2.713344
52.78332 | 539.7418 | 0.0376632 |  | 2.718311
52.81666 | 540.0736 | 0.0371566 |  | 2.681747
52.85000 | 540.4015 | 0.03675024 |  | 2.652419
52.88334 | 540.7326 | 0.0366166 |  | 2.642773
52.91668 | 541.0632 | 0.03648306 |  | 2.633135
52.95000 | 541.3977 | 0.03643711 |  | 2.629819
52.98332 | 541.7375 | 0.03730217 |  | 2.692254
53.01668 | 542.0714 | 0.03746638 |  | 2.704105
53.05000 | 542.4053 | 0.0369386 |  | 2.666013
53.08332 | 542.7401 | 0.03712485 |  | 2.679456
53.11666 | 543.073 | 0.03716862 |  | 2.682615
53.15000 | 543.4035 | 0.03678606 |  | 2.655004
53.18334 | 543.7368 | 0.03675332 |  | 2.652641
53.21668 | 544.0661 | 0.03648567 |  | 2.633323
53.25000 | 544.3982 | 0.03633974 |  | 2.622791
53.28332 | 544.7295 | 0.03611674 |  | 2.606696
53.31666 | 545.0598 | 0.03587362 |  | 2.589149
53.35000 | 545.3965 | 0.0357681 |  | 2.581533
53.38334 | 545.7414 | 0.03701153 |  | 2.671277
53.41668 | 546.0824 | 0.03747846 |  | 2.704977
53.45000 | 546.4164 | 0.03732525 |  | 2.693919
53.48332 | 546.7456 | 0.03667947 |  | 2.647311
53.51668 | 547.0711 | 0.0359838 |  | 2.597101
53.55000 | 547.3972 | 0.03520488 |  | 2.540883
53.58332 | 547.7298 | 0.03537786 |  | 2.553368
53.61666 | 548.0645 | 0.03583544 |  | 2.586394
53.65000 | 548.404 | 0.03647676 |  | 2.63268
53.68334 | 548.7364 | 0.03641378 |  | 2.628135
53.71668 | 549.0724 | 0.03588195 |  | 2.58975
53.75000 | 549.4108 | 0.03675443 |  | 2.652721
53.78332 | 549.7444 | 0.03643739 |  | 2.629839
53.81666 | 550.0777 | 0.03632593 |  | 2.621794
53.85000 | 550.4101 | 0.03597414 |  | 2.596404
53.88334 | 550.75 | 0.0371904 |  | 2.684187
53.91668 | 551.0761 | 0.03632962 |  | 2.622061
53.95000 | 551.407 | 0.03582258 |  | 2.585465
53.98332 | 551.7406 | 0.0360134 |  | 2.599238
54.01668 | 552.0744 | 0.03623762 |  | 2.615421
54.05000 | 552.4045 | 0.03568007 |  | 2.57518
54.08332 | 552.7358 | 0.0353338 |  | 2.550188
54.11666 | 553.0708 | 0.03541797 |  | 2.556263
54.15000 | 553.4078 | 0.03568574 |  | 2.575589
54.18334 | 553.7459 | 0.03594538 |  | 2.594328
54.21668 | 554.0826 | 0.03612009 |  | 2.606938
54.25000 | 554.415 | 0.03573567 |  | 2.579193
54.28332 | 554.7524 | 0.03610145 |  | 2.605593
54.31666 | 555.0818 | 0.03591265 |  | 2.591966
54.35000 | 555.4195 | 0.03592412 |  | 2.592794
54.38334 | 555.7563 | 0.03696443 |  | 2.667878
54.41668 | 556.0868 | 0.03633496 |  | 2.622446
54.45000 | 556.417 | 0.03589785 |  | 2.590898
54.48332 | 556.7495 | 0.03600464 |  | 2.598605
54.51668 | 557.0774 | 0.03551234 |  | 2.563074
54.55000 | 557.4078 | 0.03490254 |  | 2.519062
54.58332 | 557.7464 | 0.03533886 |  | 2.550553
54.61666 | 558.0834 | 0.03588222 |  | 2.58977
54.65000 | 558.4172 | 0.03566098 |  | 2.573802
54.68334 | 558.7515 | 0.03539424 |  | 2.55455
54.71668 | 559.0868 | 0.03551772 |  | 2.563462
54.75000 | 559.4211 | 0.03565256 |  | 2.573194
54.78332 | 559.7569 | 0.03554007 |  | 2.565075
54.81666 | 560.0899 | 0.03573762 |  | 2.579334
54.85000 | 560.4207 | 0.0352756 |  | 2.545988
54.88334 | 560.7528 | 0.03508352 |  | 2.532124
54.91668 | 561.09 | 0.03540064 |  | 2.555012
54.95000 | 561.4277 | 0.0360027 |  | 2.598465
54.98332 | 561.7626 | 0.03607548 |  | 2.603718
55.01668 | 562.0924 | 0.03555186 |  | 2.565926
55.05000 | 562.4209 | 0.03489192 |  | 2.518296
55.08332 | 562.7502 | 0.03446398 |  | 2.48741
55.11666 | 563.0859 | 0.03469033 |  | 2.503746
55.15000 | 563.4232 | 0.03525145 |  | 2.544245
55.18334 | 563.7574 | 0.0352745 |  | 2.545908
55.21668 | 564.0902 | 0.0349747 |  | 2.52427
55.25000 | 564.424 | 0.03493836 |  | 2.521648
55.28332 | 564.763 | 0.03555974 |  | 2.566495
55.31666 | 565.0955 | 0.0354548 |  | 2.558921
55.35000 | 565.4285 | 0.03505713 |  | 2.53022
55.38334 | 565.7605 | 0.03507639 |  | 2.53161
55.41668 | 566.093 | 0.03506236 |  | 2.530597
55.45000 | 566.4256 | 0.03517262 |  | 2.538555
55.48332 | 566.757 | 0.0348485 |  | 2.515162
55.51668 | 567.0886 | 0.03454025 |  | 2.492914
55.55000 | 567.421 | 0.03422228 |  | 2.469965
55.58332 | 567.7578 | 0.03457484 |  | 2.495411
55.61666 | 568.0928 | 0.03475663 |  | 2.508531
55.65000 | 568.4281 | 0.03469602 |  | 2.504157
55.68334 | 568.7632 | 0.03498515 |  | 2.525025
55.71668 | 569.0943 | 0.03451961 |  | 2.491425
55.75000 | 569.4285 | 0.03450768 |  | 2.490564
55.78332 | 569.7638 | 0.0348471 |  | 2.515061
55.81666 | 570.0944 | 0.03461042 |  | 2.497979
55.85000 | 570.4263 | 0.03433784 |  | 2.478306
55.88334 | 570.7596 | 0.03443972 |  | 2.485659
55.91668 | 571.0938 | 0.0342731 |  | 2.473633
55.95000 | 571.4277 | 0.03434298 |  | 2.478676
55.98332 | 571.7622 | 0.0344159 |  | 2.483939
56.01668 | 572.0997 | 0.0348562 |  | 2.515718
56.05000 | 572.437 | 0.03533168 |  | 2.550035
56.08332 | 572.7726 | 0.0356665 |  | 2.5742
56.11666 | 573.1028 | 0.03504922 |  | 2.529649
56.15000 | 573.4326 | 0.03461746 |  | 2.498487
56.18334 | 573.7599 | 0.03405787 |  | 2.458099
56.21668 | 574.0894 | 0.03370969 |  | 2.432969
56.25000 | 574.4219 | 0.0337529 |  | 2.436088
56.28332 | 574.7571 | 0.03381643 |  | 2.440673
56.31666 | 575.0951 | 0.03414063 |  | 2.464072
56.35000 | 575.4309 | 0.03414382 |  | 2.464302
56.38334 | 575.7641 | 0.03389013 |  | 2.445992
56.41668 | 576.0955 | 0.03345502 |  | 2.414589
56.45000 | 576.4284 | 0.03333589 |  | 2.405991
56.48332 | 576.7649 | 0.03372226 |  | 2.433877
56.51668 | 577.1044 | 0.03420572 |  | 2.46877
56.55000 | 577.4482 | 0.03551431 |  | 2.563216
56.58332 | 577.7824 | 0.03559256 |  | 2.568864
56.61666 | 578.1106 | 0.03482155 |  | 2.513217
56.65000 | 578.437 | 0.03386235 |  | 2.443987
56.68334 | 578.772 | 0.03451149 |  | 2.490839
56.71668 | 579.1039 | 0.03478515 |  | 2.51059
56.75000 | 579.4331 | 0.03433463 |  | 2.478074
56.78332 | 579.765 | 0.0340914 |  | 2.460519
56.81666 | 580.0958 | 0.03374283 |  | 2.435361
56.85000 | 580.4302 | 0.0338705 |  | 2.444576
56.88334 | 580.762 | 0.03337456 |  | 2.408782
56.91668 | 581.0966 | 0.03300694 |  | 2.382249
56.95000 | 581.4349 | 0.03356392 |  | 2.422448
56.98332 | 581.769 | 0.03357152 |  | 2.422997
57.01668 | 582.1015 | 0.03316112 |  | 2.393377
57.05000 | 582.4371 | 0.03328653 |  | 2.402428
57.08332 | 582.7695 | 0.03315192 |  | 2.392713
57.11666 | 583.1054 | 0.03321725 |  | 2.397428
57.15000 | 583.4418 | 0.03369004 |  | 2.431551
57.18334 | 583.7757 | 0.03353096 |  | 2.42007
57.21668 | 584.1058 | 0.03329033 |  | 2.402702
57.25000 | 584.4352 | 0.03309641 |  | 2.388706
57.28332 | 584.7672 | 0.03313202 |  | 2.391276
57.31666 | 585.1007 | 0.03307886 |  | 2.38744
57.35000 | 585.4379 | 0.03314472 |  | 2.392193
57.38334 | 585.7744 | 0.0334293 |  | 2.412732
57.41668 | 586.1071 | 0.03338376 |  | 2.409446
57.45000 | 586.4404 | 0.03331474 |  | 2.404464
57.48332 | 586.775 | 0.03341004 |  | 2.411342
57.51668 | 587.1098 | 0.03337166 |  | 2.408572
57.55000 | 587.4422 | 0.03333342 |  | 2.405812
57.58332 | 587.7741 | 0.0328154 |  | 2.368425
57.61666 | 588.108 | 0.03280525 |  | 2.367692
57.65000 | 588.439 | 0.03239162 |  | 2.337839
57.68334 | 588.7719 | 0.03234015 |  | 2.334124
57.71668 | 589.1071 | 0.03247787 |  | 2.344064
57.75000 | 589.4412 | 0.03231274 |  | 2.332146
57.78332 | 589.7825 | 0.03335512 |  | 2.407379
57.81666 | 590.1187 | 0.03364988 |  | 2.428653
57.85000 | 590.4482 | 0.03296471 |  | 2.379201
57.88334 | 590.7762 | 0.03244882 |  | 2.341967
57.91668 | 591.109 | 0.03220254 |  | 2.324192
57.95000 | 591.4446 | 0.0325087 |  | 2.346289
57.98332 | 591.7799 | 0.0326431 |  | 2.355989
58.01668 | 592.1113 | 0.03227821 |  | 2.329653
58.05000 | 592.4514 | 0.0329287 |  | 2.376602
58.08332 | 592.782 | 0.03258908 |  | 2.35209
58.11666 | 593.1144 | 0.03210735 |  | 2.317322
58.15000 | 593.4462 | 0.0321548 |  | 2.320746
58.18334 | 593.7771 | 0.0315089 |  | 2.274129
58.21668 | 594.1116 | 0.03171562 |  | 2.289049
58.25000 | 594.4482 | 0.03175512 |  | 2.2919
58.28332 | 594.7886 | 0.03230589 |  | 2.331651
58.31666 | 595.125 | 0.03255464 |  | 2.349605
58.35000 | 595.4585 | 0.03216268 |  | 2.321315

## ZIF-8 cellulose rods sample 4
CLOSED
Version | 1.0
Language | English
Run | 1
RunSerial | 824
Instrument | TGA Q500 V6.7 Build 203
Module | TGA
InstSerial | 0500-0499
Operator | at615
File | C:\TA\Data\TGA\ak794\anders\ZIF8cellulose rods sample 4.001
FurnaceType | Standard
Sample | ZIF8 cellulose rods in air s4
Size | 4.82900 | mg
ProcName
Method
Comment
Xcomment | Pan: Platinum
Xcomment | Gas1: Air
Xcomment | Gas2: Air
Xcomment | Balance Gas: Air 40.0 ml/min
Xcomment | Sample Gas: Air 60.0 ml/min
Text | Cellulose rods and zif8 degradation in air. Sample 4
Kcell | 1.00000
TempCal | 3 | pts | 20.00 | 20.00,364.00 | 356.00,776.00 | 770.00
InstCalDate | Weight Date 2013-03-01 10:10:44
Controls | Gas 2 Event Off Sampling 2.0
Nsig | 5
Sig1 | Time (min)
Sig2 | Temperature (°C)
Sig3 | Weight (mg)
Sig4 | Balance Purge Flow (mL/min)
Sig5 | Sample Purge Flow (mL/min)
AirCoolTime | 20.0 min
AutoAnalysis | Off
MacroFile
Date | 2013-03-12
Time | 9:48
OrgMethod | 1: Ramp 10.00 °C/min to 600.00 °C
OrgFile | C:\Users\AIM_Group\Desktop\post doc cambridge\Students files\Internships\Anders\anders tga\anders\ZIF8cellulose rods sample 4.001
0.01618334 | 15.91824 | 4.828526 | 40.00746 | 60.00072 | 100
0.01666667 | 15.92999 | 4.827926 | 40.00878 | 59.9907 | 99.98757
0.05 | 15.96954 | 4.827945 | 39.97903 | 59.99899 | 99.98797
0.08333334 | 16.03725 | 4.82742 | 40.00845 | 60.00315 | 99.97709
0.1166666 | 16.13331 | 4.82759 | 40.01412 | 60.01006 | 99.98062
0.15 | 16.24963 | 4.827315 | 39.99587 | 59.98882 | 99.97492
0.1833334 | 16.38982 | 4.827378 | 39.99028 | 59.99426 | 99.97622
0.2166667 | 16.54698 | 4.827378 | 40.00136 | 60.02268 | 99.97622
0.25 | 16.72131 | 4.826984 | 39.99156 | 59.98771 | 99.96806
0.2833333 | 16.91218 | 4.827128 | 40.01637 | 59.98754 | 99.97105
0.3166666 | 17.11548 | 4.826663 | 39.99175 | 60.01042 | 99.96142
0.35 | 17.33044 | 4.826564 | 40.00028 | 59.99324 | 99.95937
0.3833333 | 17.55687 | 4.826363 | 39.99242 | 59.99899 | 99.9552
0.4166666 | 17.79375 | 4.82587 | 39.99738 | 59.99761 | 99.94499
0.45 | 18.03853 | 4.825862 | 40.00701 | 60.00979 | 99.94483
0.4833333 | 18.29136 | 4.825194 | 39.99986 | 59.98828 | 99.93099
0.5166666 | 18.55032 | 4.824976 | 40.00769 | 60.01872 | 99.92648
0.55 | 18.8185 | 4.82445 | 39.9929 | 59.99038 | 99.91559
0.5833332 | 19.0923 | 4.824034 | 39.99806 | 60.00508 | 99.90697
0.6166668 | 19.37049 | 4.823692 | 39.99394 | 59.99339 | 99.89989
0.65 | 19.65437 | 4.822935 | 40.01664 | 60.00664 | 99.88421
0.6833334 | 19.94509 | 4.822642 | 39.9946 | 60.00276 | 99.87814
0.7166666 | 20.23703 | 4.822026 | 40.0083 | 59.99426 | 99.86538
0.75 | 20.53478 | 4.821661 | 39.98555 | 59.99855 | 99.85782
0.7833334 | 20.83424 | 4.821452 | 40.00266 | 60.00392 | 99.8535
0.8166668 | 21.13804 | 4.821087 | 40.00206 | 60.0012 | 99.84594
0.85 | 21.44394 | 4.820876 | 39.99889 | 59.99145 | 99.84157
0.8833332 | 21.75223 | 4.820339 | 40.01275 | 59.99966 | 99.83045
0.9166668 | 22.06318 | 4.819663 | 39.99597 | 60.00981 | 99.81645
0.95 | 22.37604 | 4.818998 | 39.99087 | 59.99382 | 99.80267
0.9833334 | 22.69092 | 4.818759 | 40.00942 | 59.99786 | 99.79772
1.016667 | 23.00859 | 4.818402 | 39.99939 | 60.0065 | 99.79033
1.05 | 23.32732 | 4.817144 | 39.9899 | 59.98945 | 99.76428
1.083334 | 23.6468 | 4.816431 | 39.99528 | 60.00109 | 99.74951
1.116667 | 23.96607 | 4.815828 | 40.0095 | 60.0028 | 99.73702
1.15 | 24.28825 | 4.815216 | 40.00143 | 59.99976 | 99.72435
1.183333 | 24.61124 | 4.814601 | 39.99839 | 60.00066 | 99.71161
1.216667 | 24.93429 | 4.813728 | 39.99789 | 59.99895 | 99.69353
1.25 | 25.25798 | 4.813144 | 39.99558 | 60.00485 | 99.68143
1.283333 | 25.58142 | 4.812444 | 40.00772 | 60.00146 | 99.66694
1.316667 | 25.90545 | 4.811798 | 40.00026 | 60.00037 | 99.65356
1.35 | 26.23094 | 4.811063 | 40.00704 | 60.00022 | 99.63834
1.383333 | 26.55584 | 4.810402 | 39.98882 | 59.9911 | 99.62465
1.416666 | 26.8812 | 4.81019 | 39.99513 | 60.00484 | 99.62026
1.45 | 27.20588 | 4.809738 | 40.00382 | 59.99488 | 99.6109
1.483334 | 27.53152 | 4.80929 | 40.009 | 60.01028 | 99.60162
1.516666 | 27.85594 | 4.808472 | 39.9949 | 59.98958 | 99.58468
1.55 | 28.18143 | 4.807371 | 40.00088 | 60.01936 | 99.56187
1.583334 | 28.5056 | 4.806666 | 39.9993 | 59.99862 | 99.54727
1.616666 | 28.83138 | 4.806406 | 40.00325 | 59.98253 | 99.54189
1.65 | 29.1554 | 4.80593 | 39.9951 | 60.00028 | 99.53203
1.683333 | 29.47905 | 4.804714 | 39.99774 | 60.01103 | 99.50685
1.716667 | 29.80442 | 4.8037 | 40.00789 | 60.00672 | 99.48585
1.75 | 30.12749 | 4.803429 | 39.99396 | 59.98278 | 99.48023
1.783333 | 30.45175 | 4.802915 | 40.00024 | 60.00488 | 99.46959
1.816667 | 30.77555 | 4.80279 | 40.00845 | 59.99548 | 99.467
1.85 | 31.09863 | 4.801756 | 39.99019 | 60.00764 | 99.44559
1.883334 | 31.42118 | 4.80125 | 39.99446 | 59.99129 | 99.43511
1.916666 | 31.7453 | 4.80065 | 40.01279 | 60.00309 | 99.42268
1.95 | 32.06831 | 4.7997 | 39.99664 | 60.00694 | 99.40301
1.983334 | 32.39104 | 4.798758 | 40.00272 | 59.98611 | 99.3835
2.016666 | 32.7128 | 4.798161 | 39.99516 | 60.0118 | 99.37113
2.05 | 33.03614 | 4.797934 | 40.00704 | 60.00257 | 99.36643
2.083333 | 33.35894 | 4.796955 | 39.9982 | 60.01581 | 99.34616
2.116666 | 33.68132 | 4.796308 | 39.99954 | 59.98308 | 99.33276
2.15 | 34.00354 | 4.795736 | 39.99248 | 59.99356 | 99.32091
2.183334 | 34.32492 | 4.794928 | 40.00522 | 59.99888 | 99.30418
2.216667 | 34.64723 | 4.794336 | 39.99475 | 60.0016 | 99.29192
2.25 | 34.96942 | 4.793895 | 40.0022 | 60.01171 | 99.28278
2.283333 | 35.2916 | 4.793189 | 40.00007 | 59.99179 | 99.26816
2.316666 | 35.61348 | 4.792498 | 39.9976 | 59.99988 | 99.25385
2.35 | 35.93547 | 4.791688 | 40.00356 | 59.99914 | 99.23708
2.383334 | 36.25796 | 4.79139 | 39.99933 | 59.99488 | 99.2309
2.416667 | 36.58103 | 4.791219 | 39.99836 | 60.00813 | 99.22736
2.45 | 36.903 | 4.790657 | 40.00814 | 60.00243 | 99.21572
2.483334 | 37.2246 | 4.789784 | 39.99042 | 59.99734 | 99.19764
2.516666 | 37.54566 | 4.78868 | 39.999 | 59.99832 | 99.17478
2.55 | 37.86738 | 4.787882 | 40.00045 | 59.99731 | 99.15825
2.583333 | 38.19124 | 4.787778 | 40.00006 | 59.9945 | 99.1561
2.616666 | 38.51472 | 4.787748 | 40.00946 | 60.0059 | 99.15548
2.65 | 38.83779 | 4.786937 | 40.00007 | 60.00126 | 99.13868
2.683334 | 39.15948 | 4.78604 | 39.9956 | 60.00018 | 99.1201
2.716667 | 39.48285 | 4.785339 | 39.99728 | 59.99776 | 99.10559
2.75 | 39.80688 | 4.785084 | 40.00624 | 59.99782 | 99.10031
2.783333 | 40.12995 | 4.784741 | 39.99408 | 59.99998 | 99.0932
2.816666 | 40.45222 | 4.784168 | 39.99582 | 60.00794 | 99.08133
2.85 | 40.77658 | 4.783748 | 40.01033 | 59.99304 | 99.07264
2.883334 | 41.10015 | 4.783381 | 39.99717 | 60.00696 | 99.06504
2.916667 | 41.42409 | 4.782274 | 39.99807 | 59.99275 | 99.04211
2.95 | 41.7468 | 4.781816 | 40.00372 | 60.00916 | 99.03262
2.983334 | 42.07121 | 4.781458 | 40.00116 | 59.98728 | 99.02521
3.016666 | 42.39696 | 4.781134 | 39.98791 | 60.0102 | 99.0185
3.05 | 42.71922 | 4.779761 | 40.00138 | 59.99004 | 98.99006
3.083333 | 43.04404 | 4.778435 | 40.00744 | 60.01011 | 98.9626
3.116666 | 43.3695 | 4.777584 | 39.99578 | 60.00443 | 98.94498
3.15 | 43.69293 | 4.777219 | 40.00336 | 59.99356 | 98.93742
3.183334 | 44.01936 | 4.776982 | 40.00492 | 59.99639 | 98.93251
3.216667 | 44.34519 | 4.776264 | 39.99342 | 59.99434 | 98.91764
3.25 | 44.67004 | 4.775456 | 39.9932 | 60.00479 | 98.90091
3.283333 | 44.99684 | 4.775166 | 40.00039 | 60.00257 | 98.8949
3.316666 | 45.3234 | 4.774796 | 40.0107 | 60.0027 | 98.88724
3.35 | 45.64866 | 4.774446 | 39.99675 | 60.0004 | 98.87999
3.383334 | 45.97502 | 4.773666 | 40.01076 | 59.99574 | 98.86384
3.416667 | 46.30234 | 4.773367 | 39.98244 | 59.9982 | 98.85764
3.45 | 46.62918 | 4.772988 | 40.00609 | 60.00205 | 98.84979
3.483333 | 46.95618 | 4.772309 | 39.99713 | 60.00192 | 98.83573
3.516667 | 47.28246 | 4.771752 | 40.00419 | 59.99654 | 98.8242
3.55 | 47.61007 | 4.771469 | 40.00402 | 59.99668 | 98.81834
3.583333 | 47.9375 | 4.770822 | 39.99023 | 60.00805 | 98.80494
3.616666 | 48.26489 | 4.770306 | 40.01269 | 59.99882 | 98.79425
3.65 | 48.59224 | 4.769872 | 39.99218 | 60.00726 | 98.78526
3.683334 | 48.92089 | 4.769467 | 39.997 | 59.98824 | 98.77687
3.716667 | 49.24913 | 4.769092 | 40.00276 | 60.00488 | 98.76911
3.75 | 49.57759 | 4.768592 | 40.00671 | 59.99633 | 98.75875
3.783333 | 49.90572 | 4.76816 | 39.99135 | 60.00624 | 98.7498
3.816666 | 50.23544 | 4.767838 | 39.99919 | 59.99468 | 98.74314
3.85 | 50.56306 | 4.767442 | 39.99814 | 60.0048 | 98.73493
3.883334 | 50.8925 | 4.76687 | 40.00135 | 60.00452 | 98.72309
3.916667 | 51.21976 | 4.766422 | 40.00253 | 59.99388 | 98.71381
3.95 | 51.55045 | 4.765988 | 40.0071 | 59.99364 | 98.70482
3.983333 | 51.881 | 4.765861 | 39.9859 | 59.999 | 98.70219
4.016667 | 52.20961 | 4.765314 | 40.00292 | 60.00012 | 98.69086
4.05 | 52.53998 | 4.764644 | 40.0121 | 59.99932 | 98.67699
4.083334 | 52.86872 | 4.764126 | 39.9958 | 59.9978 | 98.66626
4.116667 | 53.1988 | 4.763746 | 39.99483 | 60.00299 | 98.65839
4.15 | 53.53097 | 4.763702 | 40.00317 | 59.99634 | 98.65748
4.183334 | 53.86156 | 4.763379 | 40.0105 | 59.9977 | 98.65079
4.216667 | 54.1914 | 4.763057 | 39.9992 | 60.0156 | 98.64412
4.25 | 54.523 | 4.762668 | 40.00266 | 59.99592 | 98.63606
4.283333 | 54.85271 | 4.762231 | 39.9809 | 60.00363 | 98.62701
4.316666 | 55.18596 | 4.762036 | 40.00144 | 59.98985 | 98.62298
4.35 | 55.51664 | 4.761802 | 40.01019 | 59.99788 | 98.61813
4.383333 | 55.84749 | 4.761176 | 39.98947 | 60.0055 | 98.60516
4.416666 | 56.17738 | 4.76038 | 40.01125 | 59.99474 | 98.58868
4.45 | 56.5081 | 4.760266 | 39.99067 | 60.0199 | 98.58632
4.483333 | 56.8388 | 4.759762 | 39.9995 | 59.98549 | 98.57588
4.516667 | 57.17132 | 4.759606 | 40.00942 | 59.99459 | 98.57265
4.55 | 57.50445 | 4.7597 | 40.00635 | 59.99683 | 98.5746
4.583334 | 57.83644 | 4.759406 | 39.98 | 60.00361 | 98.56851
4.616667 | 58.16744 | 4.758858 | 40.01459 | 60.01438 | 98.55716
4.65 | 58.49842 | 4.758191 | 39.99811 | 59.99758 | 98.54334
4.683334 | 58.83008 | 4.758172 | 39.98925 | 59.99606 | 98.54295
4.716667 | 59.16232 | 4.757846 | 39.99548 | 60.00994 | 98.5362
4.75 | 59.4936 | 4.757481 | 40.02142 | 59.99021 | 98.52864
4.783333 | 59.82497 | 4.757215 | 39.98436 | 60.00576 | 98.52313
4.816666 | 60.15736 | 4.756888 | 40.00589 | 59.9965 | 98.51636
4.85 | 60.4894 | 4.756548 | 40.0115 | 59.9914 | 98.50932
4.883333 | 60.82018 | 4.755739 | 40.00188 | 60.007 | 98.49256
4.916666 | 61.1507 | 4.75495 | 39.97981 | 59.9958 | 98.47622
4.95 | 61.48492 | 4.755272 | 40.01412 | 59.99905 | 98.48289
4.983333 | 61.81884 | 4.755285 | 40.00682 | 60.01778 | 98.48316
5.016667 | 62.15112 | 4.75511 | 39.98471 | 59.99424 | 98.47954
5.05 | 62.48376 | 4.755044 | 39.99256 | 59.99211 | 98.47817
5.083334 | 62.81502 | 4.754168 | 39.99953 | 59.99818 | 98.46003
5.116667 | 63.14761 | 4.753762 | 40.00248 | 59.9955 | 98.45162
5.15 | 63.47962 | 4.753276 | 39.9981 | 60.01456 | 98.44155
5.183334 | 63.81296 | 4.753296 | 40.01208 | 59.9827 | 98.44197
5.216667 | 64.14668 | 4.753298 | 39.9876 | 60.00398 | 98.44201
5.25 | 64.4789 | 4.752873 | 40.00132 | 59.99798 | 98.43321
5.283332 | 64.81204 | 4.75254 | 39.99984 | 60.01084 | 98.42631
5.316666 | 65.14475 | 4.752222 | 40.00244 | 59.99553 | 98.41972
5.35 | 65.4778 | 4.752019 | 40.01155 | 59.99954 | 98.41552
5.383332 | 65.81 | 4.751334 | 39.99781 | 59.99537 | 98.40133
5.416666 | 66.14344 | 4.751072 | 39.99578 | 60.0053 | 98.39591
5.45 | 66.4759 | 4.750924 | 39.99398 | 59.99913 | 98.39284
5.483332 | 66.80987 | 4.750918 | 40.00391 | 59.99693 | 98.39272
5.516668 | 67.14304 | 4.75067 | 40.0005 | 60.00762 | 98.38758
5.55 | 67.47666 | 4.750326 | 40.00837 | 59.99286 | 98.38046
5.583334 | 67.8109 | 4.750172 | 39.99841 | 60.00352 | 98.37727
5.616668 | 68.14365 | 4.749858 | 39.99632 | 60.00471 | 98.37077
5.65 | 68.47714 | 4.749582 | 39.99726 | 59.98684 | 98.36505
5.683334 | 68.81022 | 4.749146 | 39.99548 | 60.005 | 98.35602
5.716668 | 69.1449 | 4.748874 | 40.0074 | 60.0134 | 98.35039
5.75 | 69.47734 | 4.7487 | 40.00302 | 59.98007 | 98.34678
5.783332 | 69.81171 | 4.748392 | 39.99532 | 60.01552 | 98.3404
5.816666 | 70.14378 | 4.74828 | 39.994 | 59.99407 | 98.33808
5.85 | 70.47779 | 4.747983 | 40.01812 | 59.99137 | 98.33193
5.883332 | 70.81122 | 4.747707 | 39.99572 | 60.01664 | 98.32622
5.916666 | 71.1425 | 4.747054 | 39.9953 | 59.99843 | 98.31269
5.95 | 71.47486 | 4.74663 | 39.99375 | 60.00056 | 98.30391
5.983332 | 71.80803 | 4.746332 | 40.00744 | 60.00242 | 98.29774
6.016668 | 72.14109 | 4.746046 | 39.98656 | 59.99319 | 98.29182
6.05 | 72.47421 | 4.74555 | 40.00926 | 60.00186 | 98.28155
6.083334 | 72.8082 | 4.745284 | 39.99652 | 59.99192 | 98.27604
6.116668 | 73.14206 | 4.745198 | 39.9951 | 60.0125 | 98.27426
6.15 | 73.47638 | 4.74507 | 40.0137 | 59.9847 | 98.27161
6.183334 | 73.81012 | 4.744836 | 39.99059 | 60.01418 | 98.26676
6.216668 | 74.14313 | 4.744597 | 40.00469 | 59.99249 | 98.26181
6.25 | 74.47765 | 4.744455 | 40.00464 | 59.99205 | 98.25887
6.283332 | 74.80974 | 4.743674 | 39.99689 | 60.00379 | 98.24269
6.316666 | 75.14313 | 4.743197 | 40.00016 | 60.00412 | 98.23281
6.35 | 75.47602 | 4.743011 | 40.004 | 60.0039 | 98.22896
6.383332 | 75.81059 | 4.742802 | 39.99512 | 59.99631 | 98.22463
6.416666 | 76.144 | 4.74263 | 39.9959 | 60.00058 | 98.22107
6.45 | 76.47866 | 4.742338 | 40.00642 | 60.00094 | 98.21502
6.483332 | 76.8122 | 4.741976 | 39.98985 | 60.0057 | 98.20753
6.516668 | 77.1449 | 4.74137 | 40.00598 | 59.99531 | 98.19498
6.55 | 77.47939 | 4.741297 | 39.99681 | 59.99895 | 98.19347
6.583334 | 77.81162 | 4.740772 | 40.00803 | 60.00142 | 98.18259
6.616668 | 78.146 | 4.740362 | 39.9989 | 59.99844 | 98.1741
6.65 | 78.48071 | 4.740078 | 39.99776 | 59.99614 | 98.16822
6.683334 | 78.81096 | 4.739074 | 39.99952 | 60.00391 | 98.14743
6.716666 | 79.14497 | 4.73886 | 39.99757 | 59.99184 | 98.14299
6.75 | 79.47999 | 4.739039 | 39.99937 | 60.00834 | 98.1467
6.783334 | 79.8143 | 4.73881 | 40.0091 | 59.99856 | 98.14196
6.816666 | 80.14825 | 4.738129 | 39.99236 | 60.00212 | 98.12786
6.85 | 80.48222 | 4.737907 | 39.99889 | 60.00118 | 98.12326
6.883332 | 80.81625 | 4.737324 | 40.01138 | 59.99419 | 98.11118
6.916666 | 81.14998 | 4.73695 | 39.99586 | 60.00159 | 98.10344
6.95 | 81.48361 | 4.736688 | 39.99834 | 60.00268 | 98.09801
6.983332 | 81.81946 | 4.736484 | 40.00363 | 60.00078 | 98.09379
7.016668 | 82.15369 | 4.7361 | 39.99059 | 59.99637 | 98.08583
7.05 | 82.48824 | 4.735877 | 40.00009 | 60.0083 | 98.08122
7.083334 | 82.8221 | 4.735466 | 40.00102 | 59.99481 | 98.0727
7.116668 | 83.15655 | 4.73492 | 40.0011 | 60.00268 | 98.0614
7.15 | 83.48861 | 4.734031 | 39.99956 | 59.98837 | 98.04298
7.183334 | 83.82069 | 4.733347 | 40.00034 | 60.00451 | 98.02882
7.216666 | 84.15259 | 4.732636 | 39.9964 | 60.00559 | 98.01409
7.25 | 84.48457 | 4.731848 | 39.99878 | 59.99982 | 97.99777
7.283334 | 84.81895 | 4.731756 | 40.00854 | 59.99746 | 97.99587
7.316666 | 85.15449 | 4.731574 | 39.9989 | 59.99428 | 97.9921
7.35 | 85.48876 | 4.731117 | 39.99804 | 60.007 | 97.98263
7.383332 | 85.8228 | 4.730636 | 39.99418 | 60 | 97.97267
7.416666 | 86.15636 | 4.730041 | 40.00429 | 60.00092 | 97.96035
7.45 | 86.49038 | 4.729494 | 40.00153 | 59.99195 | 97.94902
7.483332 | 86.82364 | 4.728931 | 40.00002 | 59.99991 | 97.93736
7.516668 | 87.15808 | 4.728354 | 40.00225 | 60.00288 | 97.92541
7.55 | 87.49274 | 4.727974 | 39.99444 | 60.00482 | 97.91754
7.583334 | 87.82453 | 4.727228 | 39.99761 | 60.00305 | 97.90209
7.616668 | 88.15754 | 4.726276 | 40.0064 | 59.9944 | 97.88238
7.65 | 88.49112 | 4.725811 | 40.0001 | 60.00637 | 97.87275
7.683334 | 88.82486 | 4.725526 | 40.00128 | 59.99011 | 97.86684
7.716666 | 89.15958 | 4.724924 | 39.99934 | 59.99752 | 97.85438
7.75 | 89.49347 | 4.724291 | 39.99254 | 60.00674 | 97.84127
7.783334 | 89.82731 | 4.723534 | 40.01091 | 59.99684 | 97.82559
7.816666 | 90.15894 | 4.722592 | 39.99772 | 59.98974 | 97.80608
7.85 | 90.49171 | 4.721886 | 40.00015 | 60.00395 | 97.79146
7.883332 | 90.82524 | 4.721172 | 39.99408 | 60.01397 | 97.77667
7.916666 | 91.15841 | 4.720837 | 40.00126 | 59.99328 | 97.76973
7.95 | 91.49298 | 4.7203 | 40.00166 | 60.00307 | 97.75861
7.983332 | 91.82618 | 4.719541 | 40.00326 | 60.00078 | 97.74289
8.016666 | 92.15951 | 4.718681 | 39.99681 | 59.99281 | 97.72508
8.05 | 92.49181 | 4.717766 | 40.00244 | 60.00504 | 97.70613
8.083332 | 92.82531 | 4.717152 | 39.9949 | 59.9995 | 97.69342
8.116668 | 93.1583 | 4.716463 | 39.99958 | 60.00344 | 97.67915
8.15 | 93.49071 | 4.715513 | 39.99782 | 59.99652 | 97.65947
8.183334 | 93.82238 | 4.714532 | 40.00944 | 60.00485 | 97.63916
8.216666 | 94.15766 | 4.713938 | 39.9941 | 59.9918 | 97.62685
8.25 | 94.49085 | 4.713194 | 40.01274 | 60.00626 | 97.61144
8.283334 | 94.82441 | 4.712261 | 39.98741 | 59.99765 | 97.59212
8.316666 | 95.15732 | 4.711319 | 40.01061 | 60.00949 | 97.57261
8.35 | 95.49168 | 4.710698 | 39.99286 | 59.98818 | 97.55975
8.383332 | 95.82414 | 4.709534 | 39.9917 | 59.99937 | 97.53565
8.416668 | 96.15754 | 4.708579 | 40.01445 | 59.9967 | 97.51587
8.45 | 96.49272 | 4.70815 | 39.9877 | 60.00864 | 97.50698
8.483334 | 96.82547 | 4.707187 | 40.00419 | 60.00886 | 97.48704
8.516666 | 97.15814 | 4.705951 | 40.00224 | 59.98755 | 97.46144
8.55 | 97.49109 | 4.704674 | 39.98844 | 60.00613 | 97.43499
8.583332 | 97.82499 | 4.703858 | 40.01408 | 59.99497 | 97.41809
8.616668 | 98.15805 | 4.702992 | 39.98684 | 60.00299 | 97.40016
8.65 | 98.49212 | 4.702037 | 40.0043 | 59.99717 | 97.38038
8.683334 | 98.82468 | 4.70084 | 40.00249 | 60.0045 | 97.35559
8.716666 | 99.15855 | 4.699768 | 39.99526 | 60.0002 | 97.33339
8.75 | 99.49103 | 4.698944 | 40.0017 | 59.9967 | 97.31632
8.783334 | 99.82574 | 4.697898 | 39.99988 | 60.00246 | 97.29466
8.816666 | 100.1589 | 4.696822 | 40.0109 | 59.99806 | 97.27238
8.85 | 100.4926 | 4.695793 | 39.98837 | 59.99913 | 97.25107
8.883332 | 100.8263 | 4.694704 | 40.00218 | 59.99612 | 97.22851
8.916668 | 101.1602 | 4.693516 | 40.01436 | 60.01221 | 97.20391
8.95 | 101.4913 | 4.69207 | 39.99534 | 59.9935 | 97.17396
8.983334 | 101.825 | 4.691019 | 39.99006 | 59.98904 | 97.1522
9.016666 | 102.1594 | 4.689921 | 40.01 | 60.008 | 97.12946
9.05 | 102.4927 | 4.688835 | 39.98496 | 60.00237 | 97.10696
9.083332 | 102.8263 | 4.687434 | 40.00872 | 60.00156 | 97.07795
9.116668 | 103.1593 | 4.686194 | 39.98942 | 59.99971 | 97.05227
9.15 | 103.4941 | 4.685034 | 40.00615 | 60.00095 | 97.02824
9.183334 | 103.827 | 4.683572 | 40.00867 | 59.99916 | 96.99797
9.216666 | 104.1597 | 4.681959 | 40.00094 | 59.99121 | 96.96456
9.25 | 104.4924 | 4.68054 | 39.99196 | 60.00892 | 96.93517
9.283334 | 104.8248 | 4.67914 | 40.00414 | 59.99193 | 96.90618
9.316666 | 105.1593 | 4.677783 | 39.98887 | 60.00456 | 96.87807
9.35 | 105.4924 | 4.676436 | 40.01047 | 59.99739 | 96.85018
9.383332 | 105.8246 | 4.675056 | 40.00454 | 60.00621 | 96.8216
9.416668 | 106.1604 | 4.673764 | 39.99813 | 59.99276 | 96.79484
9.45 | 106.4932 | 4.6722 | 39.99914 | 60.00937 | 96.76245
9.483334 | 106.825 | 4.670379 | 39.99306 | 60.00142 | 96.72474
9.516666 | 107.1572 | 4.668754 | 40.0108 | 59.98842 | 96.69108
9.55 | 107.4918 | 4.667266 | 39.99611 | 59.9994 | 96.66026
9.583332 | 107.8257 | 4.665791 | 40.00156 | 59.99874 | 96.62972
9.616668 | 108.1601 | 4.664282 | 39.99744 | 59.99829 | 96.59847
9.65 | 108.4928 | 4.662696 | 39.9905 | 60.01098 | 96.56562
9.683334 | 108.8266 | 4.66096 | 40.01263 | 59.9912 | 96.52967
9.716666 | 109.1604 | 4.659207 | 40.00082 | 60.00933 | 96.49336
9.75 | 109.4923 | 4.657288 | 40.00589 | 59.98863 | 96.45362
9.783334 | 109.8254 | 4.655386 | 39.97615 | 60.01926 | 96.41423
9.816666 | 110.1581 | 4.653472 | 40.02398 | 59.98114 | 96.37459
9.85 | 110.4903 | 4.6516 | 39.97748 | 60.01518 | 96.33582
9.883332 | 110.8234 | 4.649652 | 40.00479 | 59.99992 | 96.29547
9.916668 | 111.1564 | 4.647813 | 40.01661 | 59.99528 | 96.25739
9.95 | 111.489 | 4.645968 | 39.99733 | 59.9903 | 96.21918
9.983334 | 111.8218 | 4.644009 | 39.97956 | 60.01277 | 96.17861
10.01667 | 112.1554 | 4.641966 | 40.0105 | 60.00239 | 96.1363
10.05 | 112.4889 | 4.639942 | 39.99143 | 60.00276 | 96.09438
10.08333 | 112.8244 | 4.638082 | 40.00008 | 59.9982 | 96.05586
10.11667 | 113.1585 | 4.636171 | 40.01446 | 59.98814 | 96.01628
10.15 | 113.4928 | 4.63395 | 40.00194 | 59.9945 | 95.97028
10.18333 | 113.8246 | 4.63163 | 40.0026 | 59.99905 | 95.92223
10.21667 | 114.1582 | 4.629344 | 39.99804 | 60.01781 | 95.87489
10.25 | 114.4934 | 4.627291 | 40.00546 | 59.98154 | 95.83237
10.28333 | 114.8282 | 4.62516 | 39.98206 | 60.01606 | 95.78824
10.31667 | 115.1614 | 4.622566 | 40.00861 | 59.9989 | 95.73452
10.35 | 115.494 | 4.619952 | 39.99741 | 59.9894 | 95.68038
10.38333 | 115.8261 | 4.617421 | 39.98692 | 60.01601 | 95.62796
10.41667 | 116.1592 | 4.614982 | 40.01894 | 59.98156 | 95.57745
10.45 | 116.4916 | 4.6126 | 39.99727 | 60.00496 | 95.52812
10.48333 | 116.8249 | 4.610212 | 39.9975 | 60.01196 | 95.47866
10.51666 | 117.1592 | 4.6077 | 39.99942 | 59.98124 | 95.42664
10.55 | 117.4922 | 4.604872 | 40.0074 | 60.00286 | 95.36807
10.58333 | 117.8243 | 4.6021 | 39.98526 | 60.0129 | 95.31066
10.61667 | 118.1567 | 4.599485 | 39.9993 | 60.00103 | 95.2565
10.65 | 118.4907 | 4.596872 | 39.9986 | 59.98668 | 95.20239
10.68334 | 118.8244 | 4.594189 | 40.0198 | 59.99444 | 95.14682
10.71666 | 119.1572 | 4.591374 | 39.98066 | 60.01713 | 95.08852
10.75 | 119.4913 | 4.588453 | 39.99918 | 60.0123 | 95.02803
10.78334 | 119.8239 | 4.585584 | 40.0024 | 59.9832 | 94.96861
10.81666 | 120.1563 | 4.582529 | 40.00712 | 59.99087 | 94.90534
10.85 | 120.4906 | 4.579358 | 39.99594 | 60.00005 | 94.83967
10.88333 | 120.8224 | 4.57625 | 39.99964 | 60.0129 | 94.7753
10.91667 | 121.1551 | 4.573225 | 40.01588 | 59.9877 | 94.71265
10.95 | 121.4887 | 4.570218 | 39.98537 | 60.01643 | 94.65038
10.98334 | 121.822 | 4.56726 | 40.00228 | 59.99976 | 94.58911
11.01666 | 122.1559 | 4.564004 | 40.0035 | 59.99265 | 94.52168
11.05 | 122.4884 | 4.560596 | 39.98674 | 60.00482 | 94.4511
11.08333 | 122.8207 | 4.557103 | 40.02039 | 59.9852 | 94.37876
11.11667 | 123.153 | 4.553778 | 39.99078 | 60.0061 | 94.3099
11.15 | 123.4872 | 4.550422 | 39.99489 | 60.00253 | 94.2404
11.18334 | 123.8199 | 4.547004 | 40.00217 | 60.01057 | 94.16961
11.21666 | 124.1546 | 4.543484 | 39.99324 | 59.98848 | 94.09671
11.25 | 124.4862 | 4.53989 | 40.00195 | 60.00618 | 94.02228
11.28334 | 124.8197 | 4.53632 | 39.99722 | 59.99805 | 93.94834
11.31666 | 125.1547 | 4.532825 | 40.01279 | 60.00371 | 93.87596
11.35 | 125.4891 | 4.52932 | 40.00528 | 59.98094 | 93.80337
11.38333 | 125.8248 | 4.52571 | 39.98968 | 60.01182 | 93.7286
11.41667 | 126.1601 | 4.521953 | 39.99416 | 60.00141 | 93.6508
11.45 | 126.4947 | 4.517975 | 39.99874 | 59.99989 | 93.56841
11.48334 | 126.8277 | 4.51393 | 40.01728 | 59.99641 | 93.48464
11.51666 | 127.1611 | 4.509589 | 39.98555 | 60.00361 | 93.39473
11.55 | 127.4909 | 4.505197 | 40.01841 | 59.99272 | 93.30377
11.58333 | 127.8222 | 4.500855 | 39.98728 | 59.99611 | 93.21385
11.61667 | 128.1531 | 4.49654 | 40.0057 | 60.01712 | 93.12449
11.65 | 128.4843 | 4.492102 | 39.98984 | 59.99051 | 93.03257
11.68334 | 128.8175 | 4.487828 | 40.01361 | 60.0061 | 92.94406
11.71666 | 129.1508 | 4.483604 | 39.97981 | 60.00472 | 92.85658
11.75 | 129.4856 | 4.479331 | 40.02054 | 59.9922 | 92.76808
11.78334 | 129.8175 | 4.474563 | 39.99626 | 59.99003 | 92.66934
11.81666 | 130.1522 | 4.470172 | 39.99084 | 60.00689 | 92.5784
11.85 | 130.4887 | 4.466287 | 39.99954 | 59.99598 | 92.49794
11.88333 | 130.8232 | 4.461666 | 40.008 | 60.00691 | 92.40224
11.91667 | 131.1559 | 4.456602 | 39.99664 | 60.00176 | 92.29736
11.95 | 131.4893 | 4.451672 | 40.0007 | 59.99656 | 92.19526
11.98334 | 131.8241 | 4.446912 | 40.00327 | 60.00522 | 92.09668
12.01666 | 132.1572 | 4.441896 | 39.99307 | 59.99431 | 91.99279
12.05 | 132.4915 | 4.43693 | 40.0067 | 60.00056 | 91.88995
12.08333 | 132.8257 | 4.432059 | 39.99882 | 59.99818 | 91.78907
12.11667 | 133.1593 | 4.42703 | 39.99635 | 60.00235 | 91.68492
12.15 | 133.4923 | 4.421469 | 39.9961 | 60.00926 | 91.56975
12.18334 | 133.8251 | 4.416094 | 40.00286 | 59.9921 | 91.45843
12.21666 | 134.1587 | 4.410828 | 40.00835 | 59.99326 | 91.34937
12.25 | 134.4922 | 4.40537 | 39.99397 | 60.01116 | 91.23633
12.28334 | 134.8251 | 4.399824 | 40.00366 | 60.00094 | 91.12147
12.31666 | 135.1591 | 4.394127 | 39.99844 | 59.99414 | 91.00349
12.35 | 135.491 | 4.388464 | 39.99552 | 60.00369 | 90.8862
12.38333 | 135.8228 | 4.382578 | 39.99955 | 59.99812 | 90.7643
12.41667 | 136.1568 | 4.377056 | 40.01126 | 59.995 | 90.64994
12.45 | 136.4903 | 4.37134 | 39.98488 | 60.00834 | 90.53156
12.48334 | 136.8248 | 4.36557 | 40.00431 | 59.9888 | 90.41206
12.51666 | 137.1592 | 4.359818 | 40.00847 | 60.00474 | 90.29294
12.55 | 137.4954 | 4.354054 | 39.99969 | 60.0039 | 90.17356
12.58333 | 137.8282 | 4.347946 | 39.98821 | 59.99365 | 90.04707
12.61667 | 138.1605 | 4.341328 | 40.00628 | 60.00482 | 89.91001
12.65 | 138.4951 | 4.335312 | 39.99392 | 59.99871 | 89.78541
12.68334 | 138.8286 | 4.329124 | 40.004 | 59.9992 | 89.65726
12.71666 | 139.1613 | 4.32259 | 39.99652 | 60.00068 | 89.52194
12.75 | 139.4984 | 4.316372 | 40.01136 | 60.0002 | 89.39316
12.78334 | 139.8347 | 4.31075 | 40.00009 | 60.00036 | 89.27673
12.81667 | 140.1649 | 4.303164 | 39.9886 | 59.99308 | 89.11962
12.85 | 140.499 | 4.296585 | 40.00332 | 59.9993 | 88.98337
12.88333 | 140.8342 | 4.290191 | 40.00832 | 60.01137 | 88.85095
12.91667 | 141.1658 | 4.28329 | 39.99055 | 59.99676 | 88.70802
12.95 | 141.4992 | 4.276474 | 40.01203 | 59.99918 | 88.56686
12.98334 | 141.8302 | 4.269075 | 39.99312 | 59.99774 | 88.41363
13.01666 | 142.1621 | 4.262137 | 39.99592 | 59.99861 | 88.26994
13.05 | 142.4924 | 4.254834 | 40.00322 | 60.00412 | 88.11869
13.08333 | 142.8234 | 4.247734 | 39.99533 | 59.99486 | 87.97165
13.11667 | 143.1559 | 4.240511 | 40.00447 | 60.00176 | 87.82206
13.15 | 143.49 | 4.233481 | 40.05278 | 60.00879 | 87.67647
13.18333 | 143.8246 | 4.226363 | 39.9979 | 59.98746 | 87.52905
13.21666 | 144.1591 | 4.219046 | 40.00884 | 60.0066 | 87.37751
13.25 | 144.4912 | 4.21129 | 39.9974 | 59.99451 | 87.21689
13.28334 | 144.8218 | 4.20335 | 39.99774 | 60.00871 | 87.05245
13.31667 | 145.1562 | 4.19599 | 40.00203 | 59.99406 | 86.90002
13.35 | 145.4908 | 4.188601 | 39.9991 | 60.00527 | 86.74699
13.38333 | 145.8249 | 4.180746 | 40.0009 | 59.99907 | 86.58431
13.41667 | 146.1595 | 4.17287 | 40.00002 | 59.99504 | 86.4212
13.45 | 146.4915 | 4.164864 | 40.00254 | 60.00422 | 86.25539
13.48334 | 146.8242 | 4.156683 | 39.99082 | 60.00122 | 86.08596
13.51666 | 147.1557 | 4.14845 | 40.00854 | 60.0019 | 85.91545
13.55 | 147.489 | 4.140303 | 39.99729 | 59.99389 | 85.74673
13.58333 | 147.824 | 4.132348 | 40.00864 | 60.00484 | 85.58198
13.61667 | 148.1596 | 4.12453 | 39.99646 | 59.99365 | 85.42006
13.65 | 148.4904 | 4.115978 | 39.99928 | 59.9988 | 85.24295
13.68333 | 148.8225 | 4.107314 | 39.99528 | 60.0257 | 85.06352
13.71666 | 149.1541 | 4.098719 | 39.9957 | 59.98068 | 84.88551
13.75 | 149.4885 | 4.09028 | 40.01175 | 60.00012 | 84.71074
13.78334 | 149.8205 | 4.081662 | 39.99726 | 60.00118 | 84.53226
13.81667 | 150.1532 | 4.072974 | 39.99588 | 59.9992 | 84.35233
13.85 | 150.4858 | 4.064407 | 40.00474 | 60.00049 | 84.1749
13.88333 | 150.8219 | 4.056148 | 39.9992 | 59.99636 | 84.00386
13.91667 | 151.1548 | 4.04703 | 39.99384 | 60.00602 | 83.81502
13.95 | 151.4875 | 4.038179 | 40.00468 | 59.99207 | 83.63171
13.98334 | 151.8222 | 4.029332 | 40.00096 | 59.99892 | 83.44849
14.01666 | 152.1528 | 4.019935 | 39.99962 | 60.00159 | 83.25387
14.05 | 152.4862 | 4.01092 | 39.99353 | 59.9928 | 83.06717
14.08333 | 152.8194 | 4.001996 | 40.00022 | 60.01135 | 82.88235
14.11667 | 153.152 | 3.992764 | 40.00531 | 59.9922 | 82.69116
14.15 | 153.4847 | 3.983393 | 40.00082 | 60.01258 | 82.49708
14.18333 | 153.8161 | 3.974109 | 39.99602 | 59.99352 | 82.30481
14.21666 | 154.1498 | 3.964957 | 40.00424 | 60.002 | 82.11527
14.25 | 154.4838 | 3.955758 | 40.00716 | 59.99432 | 81.92475
14.28334 | 154.8199 | 3.946797 | 40.00012 | 60.00182 | 81.73917
14.31667 | 155.1546 | 3.937358 | 39.9841 | 60.0015 | 81.54368
14.35 | 155.4867 | 3.927466 | 40.01296 | 59.99874 | 81.33882
14.38333 | 155.819 | 3.917864 | 39.99555 | 60.00846 | 81.13996
14.41667 | 156.1505 | 3.908186 | 40.00096 | 59.99902 | 80.93952
14.45 | 156.4824 | 3.898594 | 39.98978 | 59.99584 | 80.74087
14.48334 | 156.8142 | 3.888714 | 40.00275 | 59.99822 | 80.53625
14.51666 | 157.1462 | 3.878853 | 40.001 | 60.00288 | 80.33203
14.55 | 157.484 | 3.869934 | 39.996 | 59.99449 | 80.14732
14.58333 | 157.8191 | 3.860523 | 40.0032 | 60.00437 | 79.95241
14.61667 | 158.1506 | 3.850348 | 39.99832 | 59.99537 | 79.74169
14.65 | 158.4821 | 3.840239 | 40.00345 | 60.00558 | 79.53233
14.68333 | 158.817 | 3.83047 | 39.99713 | 60.00449 | 79.33001
14.71666 | 159.1517 | 3.821144 | 40.0057 | 59.98779 | 79.13686
14.75 | 159.4844 | 3.81097 | 40.0057 | 60.00216 | 78.92616
14.78334 | 159.8199 | 3.801322 | 39.99708 | 60.00453 | 78.72634
14.81667 | 160.151 | 3.791253 | 39.99015 | 60.00544 | 78.51781
14.85 | 160.4823 | 3.780864 | 40.00041 | 59.98801 | 78.30265
14.88333 | 160.8141 | 3.770902 | 40.00898 | 60.00062 | 78.09634
14.91667 | 161.1463 | 3.760897 | 40.00348 | 59.99674 | 77.88913
14.95 | 161.4794 | 3.75105 | 39.99112 | 60.00894 | 77.6852
14.98334 | 161.8131 | 3.74114 | 40.01042 | 59.99218 | 77.47996
15.01666 | 162.1468 | 3.731272 | 39.99004 | 60.00943 | 77.27559
15.05 | 162.4804 | 3.721332 | 39.99994 | 59.99359 | 77.06973
15.08333 | 162.8121 | 3.71114 | 40.00717 | 60.00898 | 76.85865
15.11667 | 163.1437 | 3.700939 | 39.99858 | 59.99784 | 76.64739
15.15 | 163.4772 | 3.691065 | 39.99336 | 60.00178 | 76.44289
15.18333 | 163.8127 | 3.681406 | 40.00944 | 60.0008 | 76.24285
15.21666 | 164.1465 | 3.671603 | 39.9929 | 59.99479 | 76.03983
15.25 | 164.479 | 3.66155 | 40.00066 | 59.99305 | 75.83163
15.28334 | 164.8112 | 3.651474 | 39.99148 | 60.01325 | 75.62295
15.31667 | 165.1461 | 3.64187 | 40.01352 | 59.98874 | 75.42405
15.35 | 165.478 | 3.632024 | 39.99133 | 60.00043 | 75.22014
15.38333 | 165.8125 | 3.622357 | 40.00592 | 59.99798 | 75.01993
15.41667 | 166.1489 | 3.612914 | 39.99832 | 60.00574 | 74.82437
15.45 | 166.4825 | 3.603216 | 39.99693 | 59.99614 | 74.62352
15.48334 | 166.815 | 3.593148 | 39.99945 | 59.99766 | 74.41501
15.51666 | 167.1463 | 3.583208 | 40.00342 | 60.00174 | 74.20915
15.55 | 167.4792 | 3.573632 | 40.00554 | 60.00965 | 74.01083
15.58333 | 167.8117 | 3.564026 | 39.98887 | 59.99474 | 73.81188
15.61667 | 168.1456 | 3.554718 | 40.0047 | 59.99224 | 73.61911
15.65 | 168.4799 | 3.545139 | 40.00883 | 60.00711 | 73.42073
15.68333 | 168.8121 | 3.53558 | 40.00388 | 60.00796 | 73.22276
15.71666 | 169.1437 | 3.526044 | 39.9971 | 59.98638 | 73.02527
15.75 | 169.4762 | 3.516575 | 39.99112 | 60.0157 | 72.82916
15.78334 | 169.8074 | 3.507325 | 39.98908 | 59.9995 | 72.63759
15.81667 | 170.1397 | 3.498112 | 40.00623 | 59.99869 | 72.44679
15.85 | 170.4704 | 3.488851 | 39.99888 | 59.98559 | 72.25499
15.88333 | 170.8049 | 3.479907 | 40.0063 | 59.9993 | 72.06976
15.91667 | 171.139 | 3.471117 | 40.00166 | 60.01487 | 71.88771
15.95 | 171.4721 | 3.462204 | 39.99472 | 59.99968 | 71.70312
15.98334 | 171.806 | 3.453424 | 39.99356 | 59.9944 | 71.52129
16.01666 | 172.14 | 3.444735 | 40.01555 | 60.00066 | 71.34134
16.05 | 172.4725 | 3.435926 | 40.00062 | 59.99074 | 71.1589
16.08334 | 172.8072 | 3.427364 | 39.99644 | 60.00005 | 70.98158
16.11667 | 173.1406 | 3.418921 | 39.99922 | 59.99672 | 70.80672
16.15 | 173.4743 | 3.410388 | 39.98554 | 60.01134 | 70.63
16.18333 | 173.8074 | 3.402025 | 40.01042 | 59.99722 | 70.4568
16.21667 | 174.1404 | 3.393822 | 39.9948 | 60.0027 | 70.28692
16.25 | 174.4728 | 3.385646 | 40.01472 | 59.99826 | 70.11759
16.28333 | 174.8052 | 3.377412 | 40.00645 | 59.99897 | 69.94706
16.31667 | 175.1369 | 3.369304 | 39.98594 | 60.00349 | 69.77914
16.35 | 175.47 | 3.361536 | 40.0017 | 59.98955 | 69.61826
16.38333 | 175.8034 | 3.353769 | 39.9911 | 60.00974 | 69.45741
16.41666 | 176.1356 | 3.345902 | 40.01389 | 59.99855 | 69.29448
16.45 | 176.4672 | 3.338306 | 39.98288 | 60.01135 | 69.13717
16.48334 | 176.8006 | 3.330852 | 40.01754 | 59.99486 | 68.98279
16.51666 | 177.1328 | 3.323355 | 40.00039 | 59.99911 | 68.82753
16.55 | 177.4665 | 3.316076 | 39.9971 | 59.98266 | 68.67678
16.58334 | 177.8001 | 3.308964 | 39.98561 | 60.00418 | 68.52948
16.61667 | 178.1344 | 3.301868 | 40.0083 | 60.01931 | 68.38253
16.65 | 178.4662 | 3.2947 | 40.00145 | 59.99163 | 68.23407
16.68333 | 178.7981 | 3.287539 | 39.99461 | 59.98919 | 68.08577
16.71667 | 179.1322 | 3.280669 | 39.99398 | 60.01563 | 67.94349
16.75 | 179.4663 | 3.274058 | 40.00736 | 60.00196 | 67.80657
16.78333 | 179.7986 | 3.267304 | 40.0105 | 59.98328 | 67.6667
16.81667 | 180.129 | 3.260469 | 39.99897 | 60.0143 | 67.52514
16.85 | 180.4608 | 3.253833 | 39.99565 | 59.99358 | 67.38771
16.88333 | 180.7947 | 3.247466 | 39.99588 | 60.00835 | 67.25585
16.91666 | 181.1276 | 3.241128 | 39.99572 | 60.00168 | 67.12458
16.95 | 181.4579 | 3.23458 | 40.01682 | 59.99748 | 66.98897
16.98334 | 181.7942 | 3.228649 | 39.9865 | 59.99592 | 66.86614
17.01666 | 182.129 | 3.222859 | 39.99554 | 60.00324 | 66.74623
17.05 | 182.4634 | 3.216885 | 40.00566 | 59.9875 | 66.62251
17.08334 | 182.7956 | 3.21081 | 40.0033 | 60.00844 | 66.49669
17.11667 | 183.1301 | 3.204963 | 39.99479 | 59.98844 | 66.3756
17.15 | 183.4621 | 3.199148 | 40.0144 | 60.00639 | 66.25517
17.18333 | 183.7938 | 3.19321 | 39.98404 | 60.01207 | 66.13219
17.21667 | 184.1258 | 3.18722 | 39.99959 | 59.9903 | 66.00814
17.25 | 184.4611 | 3.182078 | 40.01528 | 59.99742 | 65.90164
17.28333 | 184.7926 | 3.176484 | 39.99718 | 60.0062 | 65.78579
17.31667 | 185.1259 | 3.170786 | 39.99106 | 59.99382 | 65.66778
17.35 | 185.4591 | 3.165354 | 40.0024 | 59.9956 | 65.55529
17.38333 | 185.7908 | 3.159914 | 39.99502 | 60.00654 | 65.44262
17.41666 | 186.1206 | 3.15441 | 39.9989 | 60.00518 | 65.32863
17.45 | 186.452 | 3.148985 | 40.00135 | 59.99158 | 65.21628
17.48334 | 186.7862 | 3.143965 | 40.0034 | 60.00586 | 65.11231
17.51666 | 187.1204 | 3.139093 | 40.00665 | 60.0023 | 65.01141
17.55 | 187.4531 | 3.133935 | 39.99222 | 59.99849 | 64.90459
17.58334 | 187.7871 | 3.12892 | 40.00768 | 60.00382 | 64.80073
17.61667 | 188.1221 | 3.124216 | 40.001 | 59.99843 | 64.70331
17.65 | 188.4549 | 3.119271 | 40.00396 | 59.98882 | 64.60089
17.68333 | 188.7889 | 3.11428 | 39.98366 | 60.00615 | 64.49753
17.71667 | 189.1217 | 3.109328 | 40.01061 | 59.99184 | 64.39497
17.75 | 189.4555 | 3.104563 | 40.00139 | 60.00234 | 64.29629
17.78333 | 189.7876 | 3.099482 | 39.99619 | 60.0085 | 64.19106
17.81667 | 190.1195 | 3.094893 | 39.99036 | 59.99812 | 64.09602
17.85 | 190.4531 | 3.090262 | 40.00652 | 59.9937 | 64.00011
17.88333 | 190.7858 | 3.085705 | 39.99588 | 59.99966 | 63.90573
17.91666 | 191.12 | 3.081146 | 40.00555 | 60.00312 | 63.81132
17.95 | 191.4551 | 3.076678 | 39.99573 | 59.9983 | 63.71878
17.98334 | 191.7875 | 3.072094 | 39.99896 | 60.00857 | 63.62385
18.01666 | 192.1194 | 3.067314 | 40.00616 | 59.99213 | 63.52485
18.05 | 192.4503 | 3.06266 | 40.0031 | 59.9985 | 63.42847
18.08334 | 192.7833 | 3.058226 | 39.99147 | 60.00541 | 63.33664
18.11667 | 193.1151 | 3.053853 | 40.00326 | 59.99807 | 63.24607
18.15 | 193.4481 | 3.049339 | 39.99925 | 60.0085 | 63.15259
18.18333 | 193.7811 | 3.044992 | 40.00212 | 59.99484 | 63.06256
18.21667 | 194.1127 | 3.040642 | 40.00126 | 59.99993 | 62.97247
18.25 | 194.4444 | 3.036137 | 39.99184 | 59.99805 | 62.87917
18.28333 | 194.7777 | 3.031887 | 40.00456 | 59.99458 | 62.79115
18.31667 | 195.1122 | 3.02785 | 40.0091 | 60.0072 | 62.70754
18.35 | 195.4476 | 3.023859 | 39.99274 | 59.99505 | 62.62489
18.38333 | 195.7823 | 3.019809 | 40.00088 | 59.9995 | 62.54101
18.41666 | 196.1166 | 3.01565 | 39.99434 | 59.99945 | 62.45488
18.45 | 196.4486 | 3.011188 | 40.01007 | 60.00402 | 62.36247
18.48334 | 196.7791 | 3.00658 | 39.9971 | 59.99816 | 62.26704
18.51666 | 197.116 | 3.00291 | 39.99733 | 60.00575 | 62.19103
18.55 | 197.4518 | 2.999286 | 39.99348 | 59.99832 | 62.11597
18.58334 | 197.7842 | 2.995035 | 40.00368 | 59.99238 | 62.02794
18.61667 | 198.1191 | 2.99081 | 40.00332 | 59.99771 | 61.94043
18.65 | 198.4504 | 2.986674 | 39.99486 | 60.01516 | 61.85478
18.68333 | 198.7817 | 2.982261 | 40.00769 | 59.99557 | 61.76338
18.71667 | 199.1161 | 2.978562 | 39.99086 | 60.00085 | 61.68678
18.75 | 199.4489 | 2.97458 | 40.0083 | 59.99873 | 61.60431
18.78333 | 199.7819 | 2.970548 | 39.99656 | 59.99004 | 61.5208
18.81667 | 200.1151 | 2.966636 | 39.99891 | 60.00865 | 61.43979
18.85 | 200.4483 | 2.962576 | 39.99992 | 59.99504 | 61.3557
18.88333 | 200.78 | 2.958402 | 40.00227 | 60.0024 | 61.26926
18.91666 | 201.111 | 2.954147 | 39.99732 | 59.99813 | 61.18113
18.95 | 201.4454 | 2.950485 | 40.00467 | 60.00877 | 61.10529
18.98334 | 201.7785 | 2.946553 | 39.99812 | 59.99674 | 61.02386
19.01666 | 202.1097 | 2.942385 | 40.0069 | 59.99617 | 60.93754
19.05 | 202.4447 | 2.938646 | 39.99076 | 59.99942 | 60.86011
19.08334 | 202.7797 | 2.93515 | 40.00801 | 60.00528 | 60.7877
19.11667 | 203.1115 | 2.930978 | 39.99149 | 59.99314 | 60.7013
19.15 | 203.4464 | 2.927174 | 40.01045 | 60.00586 | 60.62252
19.18333 | 203.7765 | 2.92303 | 39.98589 | 59.99683 | 60.53669
19.21667 | 204.1088 | 2.919077 | 40.01141 | 60.0056 | 60.45483
19.25 | 204.4412 | 2.915152 | 39.99344 | 59.99618 | 60.37354
19.28333 | 204.7755 | 2.911494 | 39.99475 | 59.99289 | 60.29778
19.31667 | 205.1102 | 2.907944 | 40.00337 | 60.00239 | 60.22426
19.35 | 205.4427 | 2.90385 | 40.00746 | 60.01054 | 60.13947
19.38333 | 205.7766 | 2.899967 | 39.99578 | 59.992 | 60.05905
19.41666 | 206.1104 | 2.896316 | 40.00115 | 60.00404 | 59.98344
19.45 | 206.4444 | 2.89244 | 39.99409 | 59.99692 | 59.90317
19.48334 | 206.7753 | 2.888368 | 40.00853 | 60.00015 | 59.81883
19.51666 | 207.1077 | 2.88448 | 40.00435 | 59.99838 | 59.73831
19.55 | 207.4409 | 2.880756 | 39.99553 | 60.00789 | 59.66119
19.58334 | 207.7751 | 2.877146 | 39.99277 | 59.99816 | 59.58642
19.61667 | 208.1098 | 2.873534 | 40.00319 | 59.98762 | 59.51162
19.65 | 208.445 | 2.870061 | 40.01045 | 60.00528 | 59.43969
19.68333 | 208.777 | 2.866155 | 39.98803 | 60.00293 | 59.3588
19.71667 | 209.1106 | 2.862434 | 39.99779 | 59.99929 | 59.28174
19.75 | 209.4444 | 2.858797 | 40.00556 | 60.0044 | 59.20641
19.78333 | 209.7756 | 2.854807 | 39.99158 | 59.99595 | 59.12378
19.81667 | 210.1085 | 2.850992 | 40.008 | 60.00412 | 59.04477
19.85 | 210.4412 | 2.847384 | 40.00415 | 59.99594 | 58.97005
19.88333 | 210.7732 | 2.843481 | 39.9914 | 59.99332 | 58.88921
19.91666 | 211.1066 | 2.839724 | 40.00503 | 60.0056 | 58.81141
19.95 | 211.4386 | 2.835794 | 40.00186 | 60.00882 | 58.73001
19.98334 | 211.7714 | 2.832002 | 40.00004 | 59.99291 | 58.65148
20.01666 | 212.1056 | 2.828428 | 39.9988 | 60.00838 | 58.57746
20.05 | 212.4389 | 2.824596 | 39.99011 | 59.99338 | 58.4981
20.08334 | 212.771 | 2.820633 | 40.0072 | 59.99489 | 58.41603
20.11667 | 213.1034 | 2.816786 | 39.9956 | 60.00736 | 58.33635
20.15 | 213.437 | 2.813002 | 40.00622 | 59.9981 | 58.25799
20.18333 | 213.7725 | 2.809341 | 40.00744 | 59.99861 | 58.18217
20.21667 | 214.1063 | 2.805604 | 39.99776 | 60.00211 | 58.10477
20.25 | 214.4415 | 2.801554 | 39.99585 | 59.99838 | 58.02089
20.28333 | 214.7748 | 2.79748 | 39.98961 | 59.99066 | 57.93652
20.31667 | 215.1075 | 2.793205 | 40.01282 | 60.0055 | 57.84799
20.35 | 215.4394 | 2.788906 | 39.99854 | 60.00576 | 57.75895
20.38333 | 215.7708 | 2.78456 | 40.00201 | 59.99244 | 57.66894
20.41666 | 216.1043 | 2.780311 | 40.00426 | 60.01021 | 57.58095
20.45 | 216.4374 | 2.776147 | 39.98748 | 59.98675 | 57.49471
20.48334 | 216.7709 | 2.771816 | 39.99746 | 60.00469 | 57.40501
20.51666 | 217.1065 | 2.767523 | 40.01224 | 60.01158 | 57.3161
20.55 | 217.4407 | 2.76295 | 39.99883 | 60.00478 | 57.2214
20.58334 | 217.771 | 2.75788 | 39.987 | 59.97586 | 57.1164
20.61667 | 218.1015 | 2.752441 | 40.00766 | 60.01756 | 57.00375
20.65 | 218.4355 | 2.747038 | 39.99047 | 60.00358 | 56.89185
20.68333 | 218.7686 | 2.740973 | 40.00065 | 59.9791 | 56.76625
20.71667 | 219.1035 | 2.734641 | 40.01553 | 60.0167 | 56.63511
20.75 | 219.4406 | 2.727917 | 39.99811 | 60.00406 | 56.49585
20.78333 | 219.7777 | 2.721068 | 39.98781 | 59.98057 | 56.35401
20.81667 | 220.1097 | 2.713582 | 40.00722 | 60.01411 | 56.19897
20.85 | 220.4431 | 2.706174 | 39.99294 | 59.98486 | 56.04555
20.88333 | 220.779 | 2.698916 | 40.01152 | 60.00214 | 55.89524
20.91666 | 221.1124 | 2.691197 | 40.00296 | 60.00351 | 55.73537
20.95 | 221.4449 | 2.682908 | 39.99007 | 60.00562 | 55.56371
20.98334 | 221.7804 | 2.674173 | 39.995 | 60.00493 | 55.3828
21.01666 | 222.1142 | 2.664352 | 40.01154 | 59.99438 | 55.17941
21.05 | 222.4485 | 2.652688 | 39.98528 | 60.00744 | 54.93784
21.08334 | 222.7841 | 2.638627 | 40.01447 | 59.9909 | 54.64664
21.11667 | 223.122 | 2.622568 | 40.00377 | 60.00302 | 54.31405
21.15 | 223.4608 | 2.606604 | 39.98586 | 59.99242 | 53.98343
21.18333 | 223.8002 | 2.592206 | 40.01648 | 60.00729 | 53.68524
21.21667 | 224.1372 | 2.579896 | 39.99551 | 59.99736 | 53.4303
21.25 | 224.471 | 2.569214 | 40.00029 | 60.00966 | 53.20907
21.28333 | 224.8022 | 2.559705 | 39.98828 | 59.99186 | 53.01214
21.31667 | 225.1305 | 2.551185 | 40.00806 | 59.9896 | 52.83569
21.35 | 225.4584 | 2.543532 | 40.00776 | 60.01894 | 52.67719
21.38333 | 225.7855 | 2.536652 | 39.98096 | 59.98489 | 52.53471
21.41666 | 226.1122 | 2.530252 | 40.01398 | 60.0072 | 52.40216
21.45 | 226.4376 | 2.524115 | 39.98956 | 59.99135 | 52.27506
21.48334 | 226.7639 | 2.518374 | 39.9974 | 59.9983 | 52.15617
21.51666 | 227.0895 | 2.51297 | 40.02302 | 60.01604 | 52.04425
21.55 | 227.4178 | 2.50796 | 39.99026 | 59.99384 | 51.94049
21.58334 | 227.7491 | 2.503331 | 39.99553 | 60.00455 | 51.84462
21.61667 | 228.0804 | 2.498754 | 40.00122 | 59.99492 | 51.74983
21.65 | 228.4121 | 2.494534 | 39.99706 | 60.0097 | 51.66243
21.68333 | 228.7434 | 2.490238 | 40.0071 | 59.99685 | 51.57346
21.71667 | 229.074 | 2.486035 | 39.99174 | 59.98618 | 51.48642
21.75 | 229.4075 | 2.482216 | 40.01107 | 60.005 | 51.40732
21.78333 | 229.7424 | 2.478624 | 39.99776 | 60.00322 | 51.33293
21.81667 | 230.0772 | 2.47504 | 40.00471 | 60.00264 | 51.25871
21.85 | 230.4093 | 2.471278 | 39.9962 | 60.00332 | 51.1808
21.88333 | 230.7434 | 2.467863 | 39.99582 | 59.99188 | 51.11007
21.91666 | 231.0763 | 2.464472 | 40.0006 | 59.99993 | 51.03984
21.95 | 231.4072 | 2.460922 | 40.00178 | 60.00329 | 50.96632
21.98334 | 231.739 | 2.457755 | 39.99966 | 59.99572 | 50.90073
22.01666 | 232.0758 | 2.4552 | 39.98828 | 60.00211 | 50.84782
22.05 | 232.409 | 2.4522 | 40.00787 | 60.01087 | 50.78568
22.08334 | 232.7437 | 2.449427 | 40.00468 | 59.99844 | 50.72826
22.11667 | 233.0788 | 2.446987 | 39.99285 | 59.9796 | 50.67772
22.15 | 233.4116 | 2.444096 | 40.00559 | 60.01328 | 50.61785
22.18333 | 233.7479 | 2.441817 | 40.00292 | 59.99939 | 50.57065
22.21667 | 234.08 | 2.439192 | 40 | 60.00276 | 50.51629
22.25 | 234.4094 | 2.436177 | 40.0025 | 60.00843 | 50.45384
22.28333 | 234.743 | 2.43399 | 39.99093 | 59.98576 | 50.40855
22.31667 | 235.0766 | 2.43202 | 39.99786 | 60.01096 | 50.36775
22.35 | 235.4138 | 2.430096 | 40.00731 | 59.99503 | 50.32791
22.38333 | 235.7504 | 2.428352 | 39.99353 | 60 | 50.29179
22.41666 | 236.0837 | 2.426007 | 40.0118 | 59.99815 | 50.24322
22.45 | 236.4137 | 2.42358 | 39.9893 | 60.00426 | 50.19296
22.48334 | 236.7506 | 2.421767 | 39.99691 | 59.989 | 50.15541
22.51666 | 237.0844 | 2.420148 | 39.99972 | 59.99816 | 50.12188
22.55 | 237.4154 | 2.417764 | 40.01153 | 60.01182 | 50.07251
22.58334 | 237.7502 | 2.416153 | 39.98518 | 59.99028 | 50.03914
22.61667 | 238.0829 | 2.414355 | 40.00874 | 60.00069 | 50.00191
22.65 | 238.4147 | 2.412347 | 39.9989 | 59.99849 | 49.96032
22.68333 | 238.746 | 2.410523 | 39.99942 | 60.00587 | 49.92254
22.71667 | 239.0782 | 2.408768 | 40.00175 | 60.00274 | 49.8862
22.75 | 239.4099 | 2.406955 | 40.00402 | 59.99474 | 49.84865
22.78333 | 239.743 | 2.405458 | 40.00026 | 60.00012 | 49.81765
22.81667 | 240.0765 | 2.40399 | 39.99865 | 60 | 49.78724
22.85 | 240.412 | 2.402566 | 39.99856 | 60.01046 | 49.75775
22.88333 | 240.7469 | 2.401211 | 39.9946 | 60.0002 | 49.72969
22.91666 | 241.083 | 2.39999 | 40.00381 | 59.997 | 49.7044
22.95 | 241.417 | 2.39833 | 40.00641 | 59.99216 | 49.67002
22.98334 | 241.7485 | 2.396508 | 39.9938 | 59.9989 | 49.63229
23.01666 | 242.083 | 2.394971 | 39.9927 | 59.9998 | 49.60046
23.05 | 242.4155 | 2.393457 | 39.99959 | 60.00248 | 49.5691
23.08334 | 242.7484 | 2.392034 | 40.00672 | 59.99775 | 49.53963
23.11667 | 243.0805 | 2.390485 | 39.99258 | 59.99563 | 49.50755
23.15 | 243.4162 | 2.389375 | 40.007 | 60.00754 | 49.48456
23.18333 | 243.7506 | 2.388186 | 39.99548 | 60.0008 | 49.45994
23.21667 | 244.0838 | 2.386655 | 40.00042 | 59.99737 | 49.42823
23.25 | 244.4194 | 2.385476 | 40.00148 | 60.00044 | 49.40381
23.28333 | 244.7504 | 2.383746 | 40.00459 | 60.00212 | 49.36799
23.31667 | 245.0856 | 2.38247 | 39.99974 | 59.99965 | 49.34156
23.35 | 245.425 | 2.381871 | 39.99548 | 59.99494 | 49.32915
23.38333 | 245.7541 | 2.38002 | 40.00322 | 60.00646 | 49.29082
23.41666 | 246.0854 | 2.378238 | 39.99496 | 59.9956 | 49.25391
23.45 | 246.4205 | 2.377203 | 40.00107 | 59.99465 | 49.23248
23.48334 | 246.7556 | 2.375902 | 40.00026 | 60.00305 | 49.20553
23.51666 | 247.0867 | 2.374255 | 40.00308 | 60.00886 | 49.17142
23.55 | 247.4184 | 2.373002 | 40.00942 | 59.99666 | 49.14547
23.58334 | 247.7472 | 2.371105 | 39.9868 | 59.99789 | 49.10619
23.61667 | 248.0822 | 2.36977 | 40.01053 | 60.00102 | 49.07854
23.65 | 248.415 | 2.368717 | 39.99734 | 59.99576 | 49.05673
23.68333 | 248.7486 | 2.367563 | 39.99678 | 59.99955 | 49.03283
23.71667 | 249.085 | 2.366425 | 39.99883 | 60.01151 | 49.00926
23.75 | 249.4216 | 2.36541 | 40.00137 | 59.99338 | 48.98824
23.78333 | 249.753 | 2.363739 | 39.99919 | 60.00461 | 48.95364
23.81667 | 250.084 | 2.361776 | 40.00208 | 59.99718 | 48.91298
23.85 | 250.4126 | 2.360054 | 39.99441 | 59.99565 | 48.87732
23.88333 | 250.745 | 2.358677 | 40.00564 | 60.00416 | 48.8488
23.91666 | 251.0773 | 2.35741 | 39.99754 | 59.99076 | 48.82256
23.95 | 251.4102 | 2.355936 | 39.99868 | 60.01726 | 48.79203
23.98334 | 251.7452 | 2.354929 | 40.00375 | 59.99218 | 48.77118
24.01666 | 252.0801 | 2.353584 | 39.9915 | 59.99922 | 48.74332
24.05 | 252.4115 | 2.35195 | 40.00938 | 59.9953 | 48.70948
24.08334 | 252.7424 | 2.350186 | 39.99978 | 60.00702 | 48.67295
24.11667 | 253.086 | 2.349766 | 40.00136 | 59.9926 | 48.66425
24.15 | 253.4146 | 2.348134 | 39.99375 | 60.001 | 48.63045
24.18333 | 253.7442 | 2.34564 | 40.00161 | 60.00435 | 48.5788
24.21667 | 254.076 | 2.34432 | 39.99646 | 59.99193 | 48.55146
24.25 | 254.4102 | 2.342916 | 39.9941 | 60.00195 | 48.52239
24.28333 | 254.7518 | 2.342506 | 40.00489 | 60.00926 | 48.51389
24.31667 | 255.0881 | 2.341442 | 40.00935 | 59.99911 | 48.49186
24.35 | 255.422 | 2.339541 | 39.9904 | 59.99526 | 48.45249
24.38333 | 255.7537 | 2.33775 | 40.01195 | 60.00559 | 48.4154
24.41666 | 256.0871 | 2.336262 | 39.99787 | 59.99203 | 48.38458
24.45 | 256.4194 | 2.334703 | 39.99732 | 60.00601 | 48.35229
24.48334 | 256.7495 | 2.33283 | 39.99933 | 59.9987 | 48.3135
24.51666 | 257.0818 | 2.331344 | 40.00034 | 59.99387 | 48.28273
24.55 | 257.4139 | 2.329812 | 39.99268 | 60.00276 | 48.251
24.58334 | 257.7445 | 2.328116 | 40.00196 | 59.99729 | 48.21587
24.61667 | 258.0763 | 2.326534 | 40.0084 | 60.00974 | 48.18311
24.65 | 258.4088 | 2.324852 | 39.99328 | 59.9993 | 48.14828
24.68333 | 258.7438 | 2.323566 | 39.99404 | 59.98726 | 48.12164
24.71667 | 259.0782 | 2.32219 | 40.0095 | 60.01332 | 48.09314
24.75 | 259.4112 | 2.320544 | 39.98832 | 59.99226 | 48.05906
24.78333 | 259.7466 | 2.319019 | 40.00361 | 60.00377 | 48.02747
24.81667 | 260.0803 | 2.317346 | 40.0037 | 59.99855 | 47.99282
24.85 | 260.4149 | 2.315879 | 40.00488 | 60.00937 | 47.96244
24.88333 | 260.748 | 2.314208 | 39.99336 | 59.98285 | 47.92784
24.91666 | 261.0829 | 2.312576 | 40.00049 | 60.00709 | 47.89404
24.95 | 261.4141 | 2.310784 | 40.01462 | 60.00915 | 47.85692
24.98334 | 261.7458 | 2.3088 | 39.99136 | 60.00166 | 47.81583
25.01666 | 262.0781 | 2.307044 | 39.989 | 59.9845 | 47.77947
25.05 | 262.4106 | 2.305444 | 40.0043 | 60.00563 | 47.74633
25.08334 | 262.7435 | 2.303784 | 40.00182 | 59.99109 | 47.71195
25.11667 | 263.076 | 2.301968 | 39.99991 | 60.01207 | 47.67434
25.15 | 263.4099 | 2.300314 | 40.01096 | 60.00564 | 47.64009
25.18333 | 263.7425 | 2.298528 | 39.98355 | 59.9949 | 47.6031
25.21667 | 264.0754 | 2.296932 | 40.01672 | 60.0037 | 47.57005
25.25 | 264.4128 | 2.295532 | 39.98436 | 59.98992 | 47.54105
25.28333 | 264.7512 | 2.29436 | 40.00261 | 59.9975 | 47.51678
25.31667 | 265.0858 | 2.292522 | 39.9969 | 59.99946 | 47.47871
25.35 | 265.4166 | 2.290135 | 40.00695 | 59.99696 | 47.42928
25.38333 | 265.75 | 2.288322 | 40.01251 | 60.01796 | 47.39173
25.41666 | 266.0838 | 2.286663 | 39.9884 | 59.99944 | 47.35737
25.45 | 266.414 | 2.284634 | 40.00728 | 59.99356 | 47.31535
25.48334 | 266.7478 | 2.282727 | 39.98536 | 60.00123 | 47.27586
25.51666 | 267.0804 | 2.28083 | 40.00084 | 60.0056 | 47.23657
25.55 | 267.4116 | 2.27878 | 40.01571 | 59.98871 | 47.19411
25.58334 | 267.7441 | 2.276938 | 39.99708 | 60.00498 | 47.15596
25.61666 | 268.0775 | 2.275106 | 39.98802 | 59.99519 | 47.11802
25.65 | 268.4112 | 2.273396 | 40.00502 | 60.01026 | 47.08261
25.68333 | 268.7441 | 2.271414 | 40.00223 | 59.99868 | 47.04156
25.71667 | 269.0776 | 2.269562 | 39.9961 | 59.9932 | 47.00321
25.75 | 269.4116 | 2.267608 | 39.99412 | 59.98743 | 46.96274
25.78333 | 269.7456 | 2.265599 | 40.00694 | 60.01108 | 46.92113
25.81667 | 270.0791 | 2.263739 | 39.99977 | 59.99944 | 46.88261
25.85 | 270.4118 | 2.261775 | 40.01041 | 60.00042 | 46.84193
25.88334 | 270.746 | 2.259716 | 39.99452 | 60.00578 | 46.79929
25.91666 | 271.0784 | 2.257578 | 39.9905 | 59.98855 | 46.75501
25.95 | 271.409 | 2.255242 | 40.00737 | 60.01358 | 46.70663
25.98334 | 271.7432 | 2.25331 | 39.98988 | 59.99081 | 46.66662
26.01666 | 272.079 | 2.251772 | 40.01516 | 60.00988 | 46.63477
26.05 | 272.4135 | 2.249806 | 39.99883 | 60.00026 | 46.59405
26.08334 | 272.7488 | 2.247792 | 39.9891 | 59.99278 | 46.55234
26.11666 | 273.0804 | 2.245466 | 40.01228 | 59.99711 | 46.50417
26.15 | 273.4117 | 2.243175 | 39.98688 | 60.00235 | 46.45672
26.18333 | 273.7447 | 2.240967 | 40.00131 | 60.00331 | 46.411
26.21667 | 274.0771 | 2.238834 | 39.99783 | 59.99921 | 46.36682
26.25 | 274.4115 | 2.236762 | 40.00815 | 60.00618 | 46.32391
26.28333 | 274.7408 | 2.234253 | 40.01038 | 59.98952 | 46.27195
26.31667 | 275.0726 | 2.231874 | 39.99086 | 60.01461 | 46.22268
26.35 | 275.4109 | 2.230346 | 40.00016 | 59.99708 | 46.19103
26.38334 | 275.745 | 2.228345 | 39.99822 | 59.98856 | 46.14959
26.41666 | 276.0771 | 2.225726 | 40.00098 | 59.99812 | 46.09535
26.45 | 276.4103 | 2.223345 | 39.99614 | 60.00312 | 46.04604
26.48334 | 276.7409 | 2.22088 | 40.01468 | 60.00334 | 45.99499
26.51666 | 277.0741 | 2.218722 | 39.9824 | 59.99534 | 45.9503
26.55 | 277.4058 | 2.216404 | 39.99774 | 60.00144 | 45.90229
26.58334 | 277.7403 | 2.214106 | 40.01008 | 60.01055 | 45.8547
26.61666 | 278.0732 | 2.211818 | 39.99622 | 59.98819 | 45.80731
26.65 | 278.4074 | 2.209556 | 40.00444 | 60.00717 | 45.76047
26.68333 | 278.7399 | 2.207161 | 40.06072 | 59.99932 | 45.71086
26.71667 | 279.0726 | 2.204685 | 39.99142 | 59.99505 | 45.65959
26.75 | 279.405 | 2.202161 | 39.99627 | 60.00242 | 45.60731
26.78333 | 279.739 | 2.199775 | 40.00031 | 59.99146 | 45.5579
26.81667 | 280.072 | 2.197291 | 40.00595 | 60.00718 | 45.50645
26.85 | 280.4065 | 2.194891 | 39.99766 | 59.99632 | 45.45675
26.88334 | 280.7391 | 2.19236 | 40.00843 | 59.997 | 45.40433
26.91666 | 281.0722 | 2.189804 | 39.98945 | 60.01134 | 45.3514
26.95 | 281.4051 | 2.187219 | 40.00228 | 59.99995 | 45.29786
26.98334 | 281.7377 | 2.18457 | 40.00685 | 59.99898 | 45.243
27.01666 | 282.0708 | 2.182041 | 39.99208 | 59.99062 | 45.19062
27.05 | 282.4062 | 2.179597 | 40.0034 | 60.00972 | 45.14001
27.08334 | 282.7387 | 2.177024 | 40.00647 | 59.99336 | 45.08672
27.11666 | 283.0715 | 2.174412 | 39.99286 | 59.99708 | 45.03262
27.15 | 283.405 | 2.17176 | 39.99847 | 59.99732 | 44.9777
27.18333 | 283.7377 | 2.168997 | 40.00142 | 60.00278 | 44.92048
27.21667 | 284.0731 | 2.166508 | 40.00383 | 60.00824 | 44.86893
27.25 | 284.4064 | 2.16397 | 39.99224 | 59.98859 | 44.81637
27.28333 | 284.7391 | 2.160908 | 40.00191 | 60.01035 | 44.75295
27.31667 | 285.0728 | 2.158199 | 40.001 | 59.99169 | 44.69685
27.35 | 285.4125 | 2.15616 | 40.007 | 60.00535 | 44.65462
27.38334 | 285.7443 | 2.153068 | 40.0007 | 60.00771 | 44.59059
27.41666 | 286.0787 | 2.150289 | 39.99764 | 59.998 | 44.53303
27.45 | 286.4112 | 2.147426 | 39.99448 | 59.98921 | 44.47374
27.48334 | 286.741 | 2.144146 | 40.00118 | 60.00893 | 44.40581
27.51666 | 287.0686 | 2.14069 | 39.99732 | 59.99816 | 44.33423
27.55 | 287.401 | 2.137888 | 40.00338 | 59.99924 | 44.2762
27.58334 | 287.7368 | 2.13545 | 40.00526 | 59.99594 | 44.22571
27.61666 | 288.0748 | 2.133184 | 40.00118 | 60.00337 | 44.17878
27.65 | 288.405 | 2.129778 | 39.99805 | 59.99785 | 44.10824
27.68333 | 288.7356 | 2.126315 | 39.9999 | 60.0076 | 44.03652
27.71667 | 289.0706 | 2.123582 | 39.99046 | 59.9948 | 43.97992
27.75 | 289.4048 | 2.120645 | 40.01416 | 59.99829 | 43.9191
27.78333 | 289.7363 | 2.117354 | 39.99026 | 60.00635 | 43.85094
27.81667 | 290.0715 | 2.114456 | 40.00287 | 59.99482 | 43.79092
27.85 | 290.4047 | 2.111481 | 39.99618 | 60.00484 | 43.72931
27.88334 | 290.7396 | 2.108332 | 39.99711 | 59.99691 | 43.66409
27.91666 | 291.0768 | 2.105654 | 40.00937 | 59.99906 | 43.60863
27.95 | 291.4096 | 2.10228 | 39.99885 | 59.99782 | 43.53875
27.98334 | 291.7394 | 2.098579 | 39.99025 | 59.99683 | 43.4621
28.01666 | 292.072 | 2.095216 | 40.00878 | 60.0014 | 43.39246
28.05 | 292.4053 | 2.092158 | 40.00183 | 60.00147 | 43.32912
28.08334 | 292.7372 | 2.089073 | 39.996 | 60.00302 | 43.26523
28.11666 | 293.0682 | 2.085459 | 40.0004 | 60.00061 | 43.19039
28.15 | 293.4 | 2.081877 | 39.99859 | 60.0046 | 43.1162
28.18333 | 293.7306 | 2.07847 | 39.9968 | 59.99934 | 43.04564
28.21667 | 294.0635 | 2.075152 | 40.00842 | 59.99375 | 42.97693
28.25 | 294.3995 | 2.072112 | 39.9868 | 59.99746 | 42.91397
28.28333 | 294.7351 | 2.069009 | 40.02048 | 60.00472 | 42.8497
28.31667 | 295.0697 | 2.065604 | 39.99702 | 59.99972 | 42.77918
28.35 | 295.4022 | 2.061868 | 39.99768 | 60.00658 | 42.70181
28.38334 | 295.7356 | 2.058345 | 39.98713 | 59.98891 | 42.62885
28.41666 | 296.069 | 2.054713 | 40.01176 | 59.99824 | 42.55363
28.45 | 296.403 | 2.051355 | 40.00113 | 60.00132 | 42.48408
28.48334 | 296.7381 | 2.048021 | 39.98674 | 60.00594 | 42.41504
28.51666 | 297.0732 | 2.044523 | 40.00037 | 60.00513 | 42.34259
28.55 | 297.4088 | 2.041264 | 40.00047 | 59.99055 | 42.2751
28.58334 | 297.7436 | 2.037716 | 40.00326 | 59.99238 | 42.20162
28.61666 | 298.0786 | 2.034109 | 40.00365 | 60.01682 | 42.12691
28.65 | 298.4111 | 2.030213 | 40.00422 | 60 | 42.04623
28.68333 | 298.7405 | 2.026216 | 40.00091 | 60 | 41.96345
28.71667 | 299.0712 | 2.022403 | 39.99648 | 59.98328 | 41.88448
28.75 | 299.4033 | 2.018716 | 39.99816 | 60.00533 | 41.80812
28.78333 | 299.7364 | 2.014979 | 40.00052 | 59.99843 | 41.73073
28.81667 | 300.0681 | 2.011298 | 39.9939 | 60.01892 | 41.65449
28.85 | 300.4014 | 2.007575 | 39.99424 | 59.99556 | 41.57739
28.88334 | 300.7342 | 2.003898 | 40.00546 | 59.98443 | 41.50124
28.91666 | 301.0653 | 1.99976 | 40.00686 | 60.01153 | 41.41554
28.95 | 301.4001 | 1.996096 | 39.99646 | 59.9999 | 41.33966
28.98334 | 301.7364 | 1.992696 | 39.997 | 59.98662 | 41.26924
29.01666 | 302.0722 | 1.989136 | 39.99786 | 60.0045 | 41.19551
29.05 | 302.4078 | 1.985324 | 40.00084 | 60.0087 | 41.11656
29.08334 | 302.7428 | 1.981526 | 40.0045 | 59.99388 | 41.03791
29.11666 | 303.0742 | 1.977406 | 39.99148 | 60.00331 | 40.95258
29.15 | 303.4028 | 1.97305 | 40.00262 | 60.00715 | 40.86237
29.18333 | 303.7359 | 1.969287 | 40.00109 | 59.99356 | 40.78443
29.21667 | 304.066 | 1.96502 | 40.00324 | 60.0052 | 40.69606
29.25 | 304.3998 | 1.961024 | 40.00858 | 59.9819 | 40.61331
29.28333 | 304.7334 | 1.957456 | 40.002 | 60.00513 | 40.53941
29.31667 | 305.0677 | 1.953588 | 39.99458 | 60.01458 | 40.4593
29.35 | 305.4002 | 1.949656 | 40.00424 | 59.99945 | 40.37787
29.38334 | 305.7315 | 1.94542 | 40.00389 | 59.98946 | 40.29014
29.41666 | 306.0646 | 1.94141 | 39.99476 | 60.01207 | 40.20709
29.45 | 306.4019 | 1.937879 | 40.007 | 59.98328 | 40.13397
29.48334 | 306.7345 | 1.933589 | 39.97671 | 60.0155 | 40.04512
29.51666 | 307.0652 | 1.929256 | 40.02208 | 59.98762 | 39.95538
29.55 | 307.398 | 1.925259 | 39.9964 | 59.99695 | 39.8726
29.58334 | 307.731 | 1.921272 | 39.9847 | 60.00979 | 39.79003
29.61666 | 308.064 | 1.917223 | 40.00093 | 60.00592 | 39.70618
29.65 | 308.3956 | 1.913051 | 40.00195 | 59.9876 | 39.61977
29.68333 | 308.728 | 1.908944 | 39.99746 | 60.00235 | 39.53472
29.71667 | 309.0594 | 1.904754 | 40.00147 | 60.00256 | 39.44794
29.75 | 309.3925 | 1.90061 | 40.00669 | 60.00248 | 39.36212
29.78333 | 309.7267 | 1.896767 | 40.00174 | 60.002 | 39.28253
29.81667 | 310.0615 | 1.892956 | 39.99278 | 59.99111 | 39.2036
29.85 | 310.3953 | 1.888918 | 40.01494 | 59.99644 | 39.11997
29.88334 | 310.7295 | 1.884731 | 39.99308 | 60.0041 | 39.03326
29.91666 | 311.0618 | 1.880656 | 39.99704 | 60.00006 | 38.94886
29.95 | 311.3946 | 1.876455 | 40.0075 | 60.00354 | 38.86186
29.98334 | 311.727 | 1.872171 | 39.99547 | 60.00588 | 38.77314
30.01666 | 312.0588 | 1.867902 | 40.00008 | 59.99135 | 38.68472
30.05 | 312.3924 | 1.863861 | 39.9977 | 59.9991 | 38.60103
30.08334 | 312.726 | 1.859841 | 40.0032 | 60.0038 | 38.51778
30.11666 | 313.058 | 1.855651 | 39.9956 | 59.99582 | 38.431
30.15 | 313.3926 | 1.851616 | 40.00438 | 59.99888 | 38.34744
30.18333 | 313.7256 | 1.847541 | 39.99014 | 60.00213 | 38.26304
30.21667 | 314.059 | 1.843445 | 40.00955 | 59.9957 | 38.17821
30.25 | 314.3926 | 1.839401 | 40.00296 | 60.01038 | 38.09446
30.28333 | 314.7261 | 1.835404 | 39.99783 | 59.99564 | 38.01168
30.31667 | 315.061 | 1.831509 | 39.99802 | 59.99091 | 37.93102
30.35 | 315.3961 | 1.827534 | 39.9977 | 60.01328 | 37.84869
30.38334 | 315.7282 | 1.823311 | 39.999 | 59.99954 | 37.76123
30.41666 | 316.0608 | 1.81912 | 40.00388 | 59.9894 | 37.67444
30.45 | 316.391 | 1.81483 | 40.00046 | 60.00758 | 37.58559
30.48334 | 316.7197 | 1.8104 | 39.98718 | 60.00478 | 37.49384
30.51666 | 317.0512 | 1.806413 | 40.01044 | 60.00318 | 37.41127
30.55 | 317.3875 | 1.802812 | 40.00439 | 59.98645 | 37.33669
30.58334 | 317.7238 | 1.799134 | 39.99219 | 60.0001 | 37.26052
30.61666 | 318.058 | 1.79531 | 39.99852 | 60.00594 | 37.18133
30.65 | 318.39 | 1.791036 | 40.009 | 60.00268 | 37.09281
30.68333 | 318.7217 | 1.786686 | 40.00075 | 59.99407 | 37.00272
30.71667 | 319.0604 | 1.783307 | 39.99022 | 60.0034 | 36.93274
30.75 | 319.3956 | 1.779954 | 39.99834 | 60.00368 | 36.8633
30.78333 | 319.7238 | 1.77517 | 40.00537 | 59.99687 | 36.76422
30.81667 | 320.0516 | 1.770764 | 39.9943 | 60.0022 | 36.67297
30.85 | 320.386 | 1.767256 | 40.00734 | 60.00709 | 36.60032
30.88334 | 320.7172 | 1.763344 | 39.99972 | 59.98784 | 36.5193
30.91666 | 321.0529 | 1.75963 | 39.99639 | 60.0028 | 36.44238
30.95 | 321.3914 | 1.756549 | 40.01021 | 59.99717 | 36.37858
30.98334 | 321.721 | 1.751778 | 39.99469 | 60 | 36.27977
31.01666 | 322.0564 | 1.747784 | 40.00581 | 59.99612 | 36.19705
31.05 | 322.3915 | 1.74443 | 39.98691 | 60.0021 | 36.12759
31.08334 | 322.7268 | 1.740892 | 40.01123 | 60.00416 | 36.05432
31.11666 | 323.0579 | 1.736928 | 39.99567 | 60.00305 | 35.97222
31.15 | 323.3916 | 1.733332 | 39.996 | 59.99891 | 35.89775
31.18333 | 323.7236 | 1.729761 | 40.00587 | 59.99853 | 35.82379
31.21667 | 324.0502 | 1.725612 | 39.99591 | 59.99098 | 35.73786
31.25 | 324.3794 | 1.721594 | 39.99852 | 59.99838 | 35.65465
31.28333 | 324.717 | 1.718864 | 39.9969 | 60.01213 | 35.59811
31.31667 | 325.0544 | 1.715865 | 39.99958 | 60.00408 | 35.536
31.35 | 325.3884 | 1.712549 | 40.00976 | 59.99153 | 35.46732
31.38334 | 325.7232 | 1.709138 | 40.00247 | 60.00568 | 35.39668
31.41666 | 326.0538 | 1.705391 | 39.99565 | 59.99921 | 35.31908
31.45 | 326.3867 | 1.701937 | 40.00952 | 60.00086 | 35.24755
31.48334 | 326.7202 | 1.698916 | 39.98745 | 60.00398 | 35.18498
31.51666 | 327.0532 | 1.695856 | 39.9987 | 59.99224 | 35.12161
31.55 | 327.3898 | 1.692941 | 40.00704 | 60.0024 | 35.06124
31.58334 | 327.7262 | 1.69024 | 39.99217 | 59.99594 | 35.0053
31.61666 | 328.0611 | 1.687238 | 40.00794 | 60.00048 | 34.94313
31.65 | 328.3943 | 1.684197 | 39.99502 | 60.00414 | 34.88015
31.68333 | 328.7312 | 1.681627 | 39.99378 | 60.00035 | 34.82692
31.71667 | 329.0672 | 1.678987 | 40.00656 | 59.99688 | 34.77225
31.75 | 329.3975 | 1.675571 | 40.00772 | 59.9962 | 34.7015
31.78333 | 329.7294 | 1.672701 | 39.9862 | 60.00933 | 34.64206
31.81667 | 330.0602 | 1.669817 | 40.00003 | 59.99557 | 34.58233
31.85 | 330.3914 | 1.666985 | 40.0024 | 59.99959 | 34.52368
31.88334 | 330.721 | 1.664017 | 40.00512 | 60.00149 | 34.46221
31.91666 | 331.0512 | 1.661344 | 39.99289 | 59.99771 | 34.40686
31.95 | 331.3836 | 1.65889 | 40.0101 | 60.00148 | 34.35603
31.98334 | 331.7156 | 1.656424 | 39.99953 | 59.99816 | 34.30496
32.01666 | 332.046 | 1.653664 | 40.00549 | 59.99621 | 34.2478
32.05 | 332.38 | 1.6513 | 39.9878 | 60.00368 | 34.19884
32.08333 | 332.7189 | 1.64945 | 40.00032 | 60.0024 | 34.16053
32.11666 | 333.054 | 1.647203 | 40.00594 | 59.98906 | 34.11399
32.15 | 333.389 | 1.644958 | 39.998 | 60.00413 | 34.0675
32.18334 | 333.7244 | 1.642809 | 39.99646 | 59.99824 | 34.02299
32.21667 | 334.0603 | 1.640684 | 40.00844 | 59.99988 | 33.97898
32.25 | 334.3982 | 1.638999 | 39.99094 | 60.00504 | 33.94409
32.28333 | 334.7295 | 1.636612 | 40.00402 | 60.0025 | 33.89465
32.31666 | 335.0605 | 1.634079 | 40.00728 | 59.99307 | 33.84219
32.35 | 335.3968 | 1.632458 | 39.99156 | 60.00478 | 33.80862
32.38334 | 335.7269 | 1.630414 | 40.00211 | 59.99765 | 33.76629
32.41667 | 336.0589 | 1.628278 | 39.99955 | 60.00526 | 33.72205
32.45 | 336.39 | 1.626288 | 40.00878 | 59.98928 | 33.68084
32.48334 | 336.7228 | 1.624405 | 39.97912 | 60.0167 | 33.64184
32.51666 | 337.0572 | 1.622737 | 39.99657 | 59.9997 | 33.6073
32.55 | 337.3882 | 1.620801 | 40.0035 | 60.00113 | 33.5672
32.58333 | 337.719 | 1.618775 | 40.01519 | 59.98796 | 33.52524
32.61666 | 338.0524 | 1.617067 | 40.00356 | 59.99813 | 33.48987
32.65 | 338.385 | 1.615479 | 40.00032 | 60.00132 | 33.45698
32.68334 | 338.7175 | 1.613804 | 39.99921 | 59.99119 | 33.42229
32.71667 | 339.0536 | 1.612352 | 39.98842 | 60.02053 | 33.39222
32.75 | 339.391 | 1.611029 | 39.99768 | 59.99292 | 33.36482
32.78333 | 339.7262 | 1.609557 | 40.01623 | 59.99082 | 33.33433
32.81666 | 340.062 | 1.608066 | 39.99191 | 60.00421 | 33.30346
32.85 | 340.3959 | 1.606703 | 40.00518 | 59.99724 | 33.27523
32.88334 | 340.7296 | 1.605274 | 39.99382 | 60.00875 | 33.24563
32.91667 | 341.0622 | 1.60362 | 40.00052 | 60.0044 | 33.21138
32.95 | 341.394 | 1.602033 | 39.98645 | 59.99889 | 33.17851
32.98334 | 341.7274 | 1.600649 | 40.01258 | 59.98944 | 33.14985
33.01666 | 342.0617 | 1.599571 | 39.99137 | 60.00949 | 33.12752
33.05 | 342.3944 | 1.598182 | 40.00532 | 60.00097 | 33.09876
33.08333 | 342.7266 | 1.596818 | 39.98863 | 60.00251 | 33.07051
33.11666 | 343.0596 | 1.595468 | 40.00857 | 59.99288 | 33.04255
33.15 | 343.3936 | 1.594333 | 40.00928 | 59.9898 | 33.01904
33.18334 | 343.729 | 1.593306 | 39.99009 | 60.00912 | 32.99777
33.21667 | 344.0634 | 1.592154 | 39.99999 | 60.00908 | 32.97391
33.25 | 344.3952 | 1.590777 | 39.99927 | 59.9974 | 32.9454
33.28333 | 344.7269 | 1.589491 | 39.99754 | 59.99791 | 32.91876
33.31666 | 345.0574 | 1.588118 | 40.015 | 59.98972 | 32.89033
33.35 | 345.3906 | 1.587048 | 39.98836 | 60.00576 | 32.86817
33.38334 | 345.7258 | 1.586258 | 40.00528 | 60.00543 | 32.85181
33.41667 | 346.0618 | 1.585297 | 40.00645 | 59.99759 | 32.8319
33.45 | 346.4011 | 1.584581 | 39.98724 | 60.0038 | 32.81708
33.48334 | 346.733 | 1.583322 | 39.99905 | 60.00028 | 32.791
33.51666 | 347.0653 | 1.581844 | 40.01514 | 59.9906 | 32.76039
33.55 | 347.399 | 1.581166 | 39.98981 | 60.01562 | 32.74635
33.58333 | 347.7308 | 1.579974 | 40.0022 | 59.98451 | 32.72166
33.61666 | 348.0637 | 1.578827 | 39.99605 | 60.01329 | 32.69791
33.65 | 348.397 | 1.57783 | 40.00356 | 59.98115 | 32.67726
33.68334 | 348.7288 | 1.576758 | 40.00371 | 60.00464 | 32.65506
33.71667 | 349.0626 | 1.575904 | 39.99405 | 60.00163 | 32.63737
33.75 | 349.3946 | 1.574769 | 40.0066 | 60.0025 | 32.61387
33.78333 | 349.7281 | 1.573755 | 39.99289 | 59.99895 | 32.59287
33.81666 | 350.0622 | 1.572761 | 40.00514 | 59.99826 | 32.57228
33.85 | 350.3977 | 1.572087 | 39.99348 | 59.99897 | 32.55832
33.88334 | 350.7301 | 1.571129 | 40.00026 | 60.00528 | 32.53848
33.91667 | 351.0632 | 1.569964 | 40.00125 | 59.99313 | 32.51435
33.95 | 351.396 | 1.569142 | 40.00186 | 60.01209 | 32.49733
33.98334 | 351.7283 | 1.568071 | 39.99784 | 59.9913 | 32.47515
34.01666 | 352.0616 | 1.567166 | 40.00067 | 60.00446 | 32.45641
34.05 | 352.3943 | 1.566198 | 40.0055 | 60.0041 | 32.43636
34.08333 | 352.728 | 1.565401 | 40.00198 | 59.9851 | 32.41985
34.11666 | 353.0626 | 1.564648 | 39.9961 | 60.00782 | 32.40426
34.15 | 353.397 | 1.563684 | 39.99655 | 60.0045 | 32.38429
34.18334 | 353.7317 | 1.562819 | 40.00217 | 59.99954 | 32.36638
34.21667 | 354.0647 | 1.561958 | 40.00372 | 59.999 | 32.34855
34.25 | 354.3994 | 1.561017 | 39.99234 | 60.0039 | 32.32906
34.28333 | 354.735 | 1.560425 | 40.00667 | 59.99145 | 32.3168
34.31666 | 355.069 | 1.559569 | 40.00232 | 60.00622 | 32.29907
34.35 | 355.3989 | 1.558446 | 39.99932 | 59.99317 | 32.27581
34.38334 | 355.7312 | 1.55746 | 40.0002 | 60.00549 | 32.25539
34.41667 | 356.065 | 1.556539 | 40.00038 | 59.99456 | 32.23632
34.45 | 356.3989 | 1.555906 | 39.99156 | 60.00709 | 32.22321
34.48334 | 356.7385 | 1.555868 | 40.00552 | 59.99633 | 32.22242
34.51666 | 357.0721 | 1.554737 | 39.99347 | 59.99788 | 32.199
34.55 | 357.4082 | 1.554312 | 39.9985 | 60.00118 | 32.1902
34.58333 | 357.7318 | 1.552273 | 40.00328 | 59.99724 | 32.14797
34.61666 | 358.0637 | 1.55117 | 39.99573 | 59.99994 | 32.12512
34.65 | 358.4024 | 1.551166 | 40.007 | 60.00468 | 32.12504
34.68334 | 358.7403 | 1.551025 | 39.99542 | 60.00352 | 32.12212
34.71667 | 359.0743 | 1.54978 | 40.00592 | 60.00115 | 32.09634
34.75 | 359.4064 | 1.548976 | 39.99462 | 59.9959 | 32.07969
34.78333 | 359.7308 | 1.547079 | 40.00878 | 59.99498 | 32.0404
34.81666 | 360.0631 | 1.546321 | 39.99972 | 60 | 32.0247
34.85 | 360.3956 | 1.545777 | 39.99496 | 60.00361 | 32.01343
34.88334 | 360.7279 | 1.544712 | 39.99389 | 59.99354 | 31.99138
34.91667 | 361.06 | 1.543855 | 40.00825 | 60.01145 | 31.97363
34.95 | 361.3883 | 1.542414 | 39.99339 | 59.99708 | 31.94379
34.98334 | 361.724 | 1.541785 | 40.00156 | 60.00115 | 31.93076
35.01666 | 362.0641 | 1.541762 | 40.00986 | 59.99736 | 31.93028
35.05 | 362.4014 | 1.541079 | 39.99358 | 59.99974 | 31.91614
35.08333 | 362.738 | 1.540225 | 40.00254 | 60.0018 | 31.89845
35.11666 | 363.075 | 1.539639 | 40 | 60.0023 | 31.88631
35.15 | 363.41 | 1.538758 | 40.00415 | 59.98851 | 31.86807
35.18334 | 363.7418 | 1.537842 | 39.9882 | 60.00769 | 31.8491
35.21667 | 364.074 | 1.536894 | 40.01065 | 59.98946 | 31.82947
35.25 | 364.4066 | 1.536145 | 39.99158 | 60.01204 | 31.81395
35.28333 | 364.7391 | 1.535141 | 39.99998 | 59.98979 | 31.79316
35.31666 | 365.0726 | 1.534496 | 40.00202 | 60.01179 | 31.7798
35.35 | 365.4049 | 1.533629 | 39.9999 | 59.98678 | 31.76185
35.38334 | 365.738 | 1.532692 | 40.0002 | 59.99745 | 31.74244
35.41667 | 366.0708 | 1.532031 | 40.00298 | 60.00474 | 31.72875
35.45 | 366.4048 | 1.531129 | 40.00141 | 59.99646 | 31.71007
35.48334 | 366.7367 | 1.530225 | 39.9986 | 60.03188 | 31.69135
35.51666 | 367.0683 | 1.529152 | 39.9915 | 59.97426 | 31.66913
35.55 | 367.3998 | 1.528262 | 40.00412 | 60.01086 | 31.65069
35.58333 | 367.7336 | 1.527496 | 39.99594 | 59.99809 | 31.63483
35.61666 | 368.0681 | 1.527078 | 40.02225 | 59.98624 | 31.62617
35.65 | 368.4031 | 1.526404 | 40.00209 | 59.99747 | 31.61221
35.68334 | 368.7328 | 1.525351 | 39.98445 | 60.00482 | 31.59041
35.71667 | 369.065 | 1.524372 | 39.9829 | 60.00961 | 31.57013
35.75 | 369.397 | 1.523844 | 40.0042 | 59.99398 | 31.5592
35.78333 | 369.729 | 1.52292 | 40.01772 | 59.99444 | 31.54006
35.81666 | 370.0596 | 1.522117 | 39.98622 | 60.00171 | 31.52343
35.85 | 370.3876 | 1.521123 | 39.9967 | 59.99978 | 31.50284
35.88334 | 370.718 | 1.520292 | 40.00808 | 60.01032 | 31.48563
35.91667 | 371.0509 | 1.519792 | 40.00308 | 59.99039 | 31.47528
35.95 | 371.3851 | 1.519214 | 39.989 | 60.00858 | 31.46331
35.98334 | 371.7181 | 1.51836 | 40.0182 | 59.99148 | 31.44562
36.01666 | 372.0528 | 1.517367 | 39.9853 | 60.0159 | 31.42506
36.05 | 372.3875 | 1.516691 | 40.0075 | 59.99798 | 31.41106
36.08333 | 372.725 | 1.516165 | 40.00028 | 59.9989 | 31.40016
36.11666 | 373.0614 | 1.515331 | 40.00554 | 59.98599 | 31.38289
36.15 | 373.394 | 1.514142 | 39.9852 | 60.01912 | 31.35827
36.18334 | 373.7284 | 1.51339 | 39.99822 | 59.99206 | 31.34269
36.21667 | 374.0618 | 1.512352 | 40.00562 | 60.00146 | 31.32119
36.25 | 374.3956 | 1.51147 | 40.00878 | 59.99468 | 31.30293
36.28333 | 374.7268 | 1.510312 | 39.99454 | 59.99316 | 31.27895
36.31666 | 375.0584 | 1.509214 | 39.99469 | 60.00926 | 31.25621
36.35 | 375.3932 | 1.508659 | 39.99534 | 59.99714 | 31.24471
36.38334 | 375.7294 | 1.508022 | 40.00344 | 60.01074 | 31.23152
36.41667 | 376.0706 | 1.508022 | 40.02016 | 59.99048 | 31.23152
36.45 | 376.4087 | 1.507364 | 39.98614 | 59.99615 | 31.21789
36.48334 | 376.7457 | 1.506474 | 40.00919 | 60.01074 | 31.19946
36.51666 | 377.0842 | 1.506014 | 39.99006 | 59.98954 | 31.18993
36.55 | 377.4185 | 1.505154 | 39.99535 | 60.00141 | 31.17212
36.58333 | 377.7506 | 1.504217 | 40.00591 | 60.00692 | 31.15272
36.61666 | 378.082 | 1.503306 | 40.00609 | 59.9963 | 31.13385
36.65 | 378.414 | 1.502272 | 39.99896 | 59.99711 | 31.11243
36.68334 | 378.7412 | 1.501179 | 40.00109 | 59.99739 | 31.0898
36.71667 | 379.0728 | 1.500438 | 40.00247 | 60.00627 | 31.07445
36.75 | 379.4047 | 1.499825 | 39.98681 | 59.99561 | 31.06176
36.78333 | 379.7345 | 1.49871 | 40.00183 | 60.00938 | 31.03866
36.81666 | 380.067 | 1.498015 | 39.99763 | 59.98894 | 31.02427
36.85 | 380.4 | 1.497108 | 40.01111 | 60.00063 | 31.00549
36.88334 | 380.7317 | 1.496022 | 40.00071 | 59.99672 | 30.983
36.91667 | 381.0656 | 1.495312 | 40.00163 | 60.00865 | 30.96829
36.95 | 381.3992 | 1.494704 | 39.98584 | 59.99618 | 30.9557
36.98334 | 381.7336 | 1.493999 | 40.00678 | 60.00274 | 30.9411
37.01666 | 382.0694 | 1.493208 | 39.9925 | 59.99668 | 30.92472
37.05 | 382.4033 | 1.49251 | 40.00663 | 60.01232 | 30.91026
37.08333 | 382.7359 | 1.491626 | 40.00383 | 59.99024 | 30.89195
37.11666 | 383.0683 | 1.490674 | 40.00266 | 59.99441 | 30.87224
37.15 | 383.4016 | 1.489915 | 39.98777 | 60.01161 | 30.85652
37.18334 | 383.7366 | 1.489347 | 40.0047 | 59.9878 | 30.84475
37.21667 | 384.072 | 1.488779 | 39.9988 | 60.0095 | 30.83299
37.25 | 384.4048 | 1.487808 | 40.01354 | 59.99096 | 30.81288
37.28333 | 384.7389 | 1.486872 | 39.9838 | 60.00098 | 30.7935
37.31666 | 385.0716 | 1.486156 | 40.00754 | 59.99727 | 30.77867
37.35 | 385.4065 | 1.485366 | 39.99697 | 60.00737 | 30.76231
37.38334 | 385.741 | 1.484963 | 40.00388 | 59.9982 | 30.75396
37.41667 | 386.0754 | 1.484239 | 39.99166 | 60.00293 | 30.73897
37.45 | 386.4086 | 1.483358 | 40.00319 | 60.00476 | 30.72072
37.48334 | 386.7417 | 1.48268 | 40.00176 | 59.98786 | 30.70668
37.51666 | 387.0768 | 1.482016 | 40.00016 | 60.00666 | 30.69293
37.55 | 387.4075 | 1.481031 | 40.0041 | 60.0034 | 30.67253
37.58333 | 387.7383 | 1.479912 | 39.9955 | 59.99363 | 30.64935
37.61666 | 388.0686 | 1.478895 | 40.00054 | 60.00748 | 30.62829
37.65 | 388.4039 | 1.478481 | 39.99752 | 60.00272 | 30.61972
37.68334 | 388.7395 | 1.478182 | 40.01054 | 59.9879 | 30.61352
37.71667 | 389.0702 | 1.47698 | 39.99413 | 59.99836 | 30.58863
37.75 | 389.404 | 1.476052 | 40.00302 | 60.00452 | 30.56941
37.78333 | 389.7369 | 1.475362 | 40.00031 | 60.00118 | 30.55512
37.81666 | 390.0703 | 1.474534 | 39.99685 | 60.00306 | 30.53797
37.85 | 390.4032 | 1.473836 | 39.9956 | 60.0017 | 30.52352
37.88334 | 390.737 | 1.473068 | 39.99716 | 59.9943 | 30.50761
37.91667 | 391.0697 | 1.47223 | 39.99878 | 59.99457 | 30.49026
37.95 | 391.4028 | 1.471338 | 40.00946 | 60.01224 | 30.47178
37.98334 | 391.737 | 1.470706 | 39.99226 | 59.9947 | 30.45869
38.01666 | 392.0682 | 1.469827 | 40.00116 | 59.9982 | 30.44049
38.05 | 392.4017 | 1.469064 | 40.01117 | 59.992 | 30.42469
38.08333 | 392.7361 | 1.468186 | 39.99779 | 60.00505 | 30.40651
38.11666 | 393.0691 | 1.467461 | 39.99896 | 60.00515 | 30.39149
38.15 | 393.4021 | 1.46657 | 39.9979 | 59.98878 | 30.37304
38.18334 | 393.7354 | 1.465921 | 39.99914 | 60.0147 | 30.3596
38.21667 | 394.0687 | 1.465286 | 39.99254 | 59.99395 | 30.34645
38.25 | 394.4006 | 1.464306 | 40.01365 | 60.00512 | 30.32615
38.28333 | 394.7342 | 1.463457 | 39.99903 | 60.00104 | 30.30857
38.31666 | 395.0695 | 1.46288 | 39.99368 | 60.00283 | 30.29662
38.35 | 395.404 | 1.462326 | 40.00238 | 59.9959 | 30.28514
38.38334 | 395.739 | 1.461475 | 39.9886 | 59.99728 | 30.26752
38.41667 | 396.0712 | 1.460621 | 40.00364 | 59.99412 | 30.24983
38.45 | 396.4048 | 1.459734 | 39.9985 | 59.99874 | 30.23146
38.48334 | 396.7367 | 1.458832 | 40.00588 | 60.01109 | 30.21278
38.51666 | 397.07 | 1.457982 | 40.004 | 60.00251 | 30.19518
38.55 | 397.4022 | 1.457181 | 39.99091 | 59.98774 | 30.17859
38.58333 | 397.7352 | 1.45644 | 40.01352 | 60.00202 | 30.16324
38.61666 | 398.0706 | 1.455996 | 39.99829 | 60.0097 | 30.15405
38.65 | 398.4038 | 1.455132 | 39.98663 | 59.99864 | 30.13615
38.68334 | 398.7383 | 1.454363 | 40.01192 | 59.99182 | 30.12023
38.71667 | 399.0722 | 1.453625 | 39.98746 | 59.99852 | 30.10494
38.75 | 399.4033 | 1.452562 | 40.00105 | 60.0113 | 30.08293
38.78333 | 399.7355 | 1.451749 | 40.01468 | 59.9895 | 30.06609
38.81666 | 400.07 | 1.451146 | 39.99568 | 60.01537 | 30.0536
38.85 | 400.4056 | 1.450572 | 40.008 | 59.99402 | 30.04171
38.88334 | 400.7415 | 1.449954 | 39.997 | 60.00186 | 30.02892
38.91667 | 401.0764 | 1.449082 | 39.9959 | 59.99872 | 30.01086
38.95 | 401.411 | 1.448482 | 40.00215 | 59.99594 | 29.99843
38.98334 | 401.7442 | 1.447752 | 39.99649 | 59.98838 | 29.98331
39.01666 | 402.0752 | 1.446758 | 40.00887 | 60.01084 | 29.96273
39.05 | 402.4058 | 1.445714 | 40.00104 | 59.99658 | 29.9411
39.08333 | 402.7382 | 1.444956 | 39.99328 | 60.01399 | 29.92541
39.11666 | 403.0721 | 1.444224 | 39.99745 | 59.98213 | 29.91025
39.15 | 403.4062 | 1.44353 | 40.00248 | 60.01675 | 29.89587
39.18334 | 403.7405 | 1.442823 | 39.98566 | 59.98283 | 29.88123
39.21667 | 404.0741 | 1.442034 | 40.01958 | 60.00538 | 29.86489
39.25 | 404.4074 | 1.441186 | 39.9835 | 59.98943 | 29.84733
39.28333 | 404.74 | 1.440283 | 40.01224 | 60.01873 | 29.82863
39.31666 | 405.0742 | 1.439577 | 39.99048 | 59.98564 | 29.81401
39.35 | 405.408 | 1.438859 | 39.99074 | 59.999 | 29.79914
39.38334 | 405.7426 | 1.437994 | 40.01076 | 60.02092 | 29.78122
39.41667 | 406.0775 | 1.437437 | 39.99655 | 59.98256 | 29.76969
39.45 | 406.4125 | 1.436896 | 40.00035 | 60.00913 | 29.75848
39.48334 | 406.746 | 1.436032 | 39.99206 | 59.98989 | 29.74059
39.51666 | 407.0774 | 1.435017 | 40.01434 | 59.99754 | 29.71957
39.55 | 407.4087 | 1.434036 | 40.00644 | 60.0173 | 29.69925
39.58333 | 407.7388 | 1.433034 | 39.98935 | 59.98513 | 29.6785
39.61666 | 408.0712 | 1.432184 | 39.99916 | 60.00414 | 29.66089
39.65 | 408.4066 | 1.431912 | 40.00488 | 59.9923 | 29.65526
39.68334 | 408.7426 | 1.431232 | 40.00166 | 60.01147 | 29.64118
39.71667 | 409.0729 | 1.430136 | 39.99117 | 59.99826 | 29.61848
39.75 | 409.4085 | 1.429393 | 40.00158 | 59.99574 | 29.60309
39.78333 | 409.7465 | 1.429274 | 39.99714 | 59.9982 | 29.60063
39.81666 | 410.0794 | 1.428335 | 40.0069 | 60.0059 | 29.58118
39.85 | 410.417 | 1.427769 | 39.99414 | 59.99012 | 29.56946
39.88334 | 410.7486 | 1.426953 | 40.01164 | 60.01172 | 29.55256
39.91667 | 411.08 | 1.425886 | 39.98019 | 59.99541 | 29.53046
39.95 | 411.4082 | 1.424568 | 40.01464 | 59.99171 | 29.50317
39.98334 | 411.7374 | 1.423476 | 39.99186 | 60.01125 | 29.48055
40.01666 | 412.0697 | 1.42271 | 40.00595 | 60.00834 | 29.46469
40.05 | 412.4038 | 1.422158 | 40.00147 | 59.98316 | 29.45325
40.08333 | 412.7383 | 1.421583 | 39.9992 | 60.0097 | 29.44135
40.11666 | 413.0728 | 1.420886 | 39.99863 | 59.99628 | 29.42691
40.15 | 413.4108 | 1.420304 | 40.0077 | 60.00489 | 29.41486
40.18334 | 413.7465 | 1.419658 | 40.00144 | 59.99372 | 29.40148
40.21667 | 414.0808 | 1.418779 | 39.9913 | 60.00902 | 29.38327
40.25 | 414.4124 | 1.417839 | 40.00562 | 59.9898 | 29.36381
40.28333 | 414.7447 | 1.416914 | 39.99836 | 60.00822 | 29.34465
40.31666 | 415.0778 | 1.416106 | 40.00044 | 59.99754 | 29.32791
40.35 | 415.41 | 1.41535 | 39.9977 | 59.99459 | 29.31226
40.38334 | 415.7428 | 1.414561 | 40.0022 | 59.99687 | 29.29592
40.41667 | 416.076 | 1.413684 | 39.9874 | 60.00147 | 29.27775
40.45 | 416.4128 | 1.413224 | 40.00832 | 60.01248 | 29.26823
40.48334 | 416.7446 | 1.412382 | 40.00856 | 59.99289 | 29.25079
40.51666 | 417.0777 | 1.41154 | 39.99128 | 59.99824 | 29.23335
40.55 | 417.4075 | 1.410401 | 40.00543 | 60.00481 | 29.20976
40.58333 | 417.7387 | 1.40929 | 40.0021 | 59.99868 | 29.18675
40.61666 | 418.0748 | 1.408965 | 39.98886 | 59.99302 | 29.18002
40.65 | 418.414 | 1.408715 | 40.00912 | 60.00576 | 29.17485
40.68334 | 418.7484 | 1.407953 | 39.99084 | 59.99707 | 29.15906
40.71667 | 419.0832 | 1.407014 | 40.01286 | 60.00709 | 29.13962
40.75 | 419.4189 | 1.406356 | 39.9881 | 59.99258 | 29.12599
40.78333 | 419.7502 | 1.405497 | 40.00494 | 59.99766 | 29.1082
40.81666 | 420.0809 | 1.404402 | 40.001 | 60.00135 | 29.08552
40.85 | 420.4098 | 1.403177 | 39.99884 | 60.00669 | 29.06015
40.88334 | 420.7428 | 1.402615 | 39.99419 | 60.00163 | 29.04851
40.91667 | 421.0768 | 1.401937 | 40.00666 | 59.98863 | 29.03447
40.95 | 421.41 | 1.401256 | 40.00702 | 60.01113 | 29.02037
40.98334 | 421.7416 | 1.400156 | 40.00298 | 59.99074 | 28.99759
41.01666 | 422.0742 | 1.399339 | 39.9809 | 60.00289 | 28.98067
41.05 | 422.4058 | 1.398089 | 40.00437 | 59.99488 | 28.95478
41.08333 | 422.744 | 1.39768 | 40.0098 | 60.01113 | 28.94631
41.11666 | 423.0796 | 1.397144 | 39.98639 | 59.99318 | 28.93521
41.15 | 423.4152 | 1.396392 | 40.01053 | 60.0041 | 28.91963
41.18334 | 423.7506 | 1.395746 | 39.99806 | 59.99835 | 28.90625
41.21667 | 424.0812 | 1.394612 | 39.99382 | 60.00264 | 28.88277
41.25 | 424.4148 | 1.393658 | 40.0012 | 59.99824 | 28.86301
41.28333 | 424.75 | 1.393031 | 39.99835 | 60.00693 | 28.85003
41.31666 | 425.085 | 1.392511 | 39.99691 | 59.98496 | 28.83926
41.35 | 425.4171 | 1.391569 | 40.00341 | 60.00784 | 28.81975
41.38334 | 425.7491 | 1.390539 | 39.99524 | 59.99684 | 28.79842
41.41667 | 426.081 | 1.38961 | 40.01723 | 60.01203 | 28.77918
41.45 | 426.4122 | 1.388754 | 39.98553 | 59.98799 | 28.76145
41.48334 | 426.7456 | 1.387942 | 40.00287 | 59.99685 | 28.74463
41.51666 | 427.0816 | 1.387359 | 39.99491 | 60.00718 | 28.73256
41.55 | 427.4188 | 1.387066 | 40.0096 | 60.00579 | 28.72649
41.58333 | 427.7507 | 1.385902 | 40.00134 | 59.99688 | 28.70238
41.61666 | 428.0789 | 1.384381 | 39.99649 | 59.99016 | 28.67088
41.65 | 428.415 | 1.384022 | 40.00674 | 60.00984 | 28.66345
41.68334 | 428.747 | 1.383144 | 39.99255 | 59.99906 | 28.64526
41.71667 | 429.0816 | 1.382485 | 40.00369 | 59.99352 | 28.63162
41.75 | 429.4152 | 1.381682 | 40.00526 | 60.00787 | 28.61499
41.78333 | 429.7486 | 1.380869 | 39.99466 | 60.00101 | 28.59815
41.81666 | 430.0813 | 1.380072 | 39.99191 | 59.99902 | 28.58164
41.85 | 430.4098 | 1.378634 | 39.99785 | 59.99424 | 28.55186
41.88334 | 430.7473 | 1.378171 | 40.02124 | 60.01363 | 28.54227
41.91667 | 431.0824 | 1.377794 | 40.00081 | 59.99598 | 28.53446
41.95 | 431.4179 | 1.376832 | 39.98994 | 59.9871 | 28.51454
41.98334 | 431.7522 | 1.376109 | 39.9997 | 60.01608 | 28.49957
42.01666 | 432.0867 | 1.375258 | 40.00562 | 59.99861 | 28.48194
42.05 | 432.4212 | 1.374563 | 39.9902 | 59.9968 | 28.46755
42.08333 | 432.7522 | 1.373485 | 39.99406 | 60.00324 | 28.44522
42.11666 | 433.084 | 1.372512 | 40.01056 | 59.99433 | 28.42507
42.15 | 433.415 | 1.371326 | 39.98766 | 59.98848 | 28.40051
42.18334 | 433.7475 | 1.370536 | 40.01556 | 60.00596 | 28.38415
42.21667 | 434.0812 | 1.369711 | 39.99549 | 60.00991 | 28.36706
42.25 | 434.4142 | 1.368874 | 39.99228 | 59.98075 | 28.34973
42.28333 | 434.7474 | 1.367933 | 40.01509 | 60.01844 | 28.33024
42.31666 | 435.0814 | 1.367044 | 39.99897 | 59.99854 | 28.31183
42.35 | 435.4164 | 1.366487 | 39.99805 | 59.99311 | 28.30029
42.38334 | 435.749 | 1.365523 | 39.99809 | 60.00193 | 28.28033
42.41667 | 436.0812 | 1.364408 | 40.00494 | 60.0002 | 28.25724
42.45 | 436.4168 | 1.363708 | 39.9876 | 59.99701 | 28.24274
42.48334 | 436.7534 | 1.363193 | 39.99901 | 59.99664 | 28.23207
42.51666 | 437.089 | 1.362471 | 40.00405 | 60.00414 | 28.21712
42.55 | 437.4228 | 1.361549 | 39.99244 | 59.99686 | 28.19803
42.58333 | 437.7562 | 1.360456 | 40.00688 | 59.99826 | 28.17539
42.61666 | 438.091 | 1.359942 | 39.9899 | 60.00175 | 28.16474
42.65 | 438.4246 | 1.359048 | 40.00701 | 60.00302 | 28.14623
42.68334 | 438.7576 | 1.358206 | 40.00977 | 60.0009 | 28.12879
42.71667 | 439.0944 | 1.357752 | 39.98368 | 60.00227 | 28.11939
42.75 | 439.4304 | 1.35712 | 40.01438 | 59.99414 | 28.1063
42.78333 | 439.7598 | 1.356 | 39.9925 | 59.99969 | 28.0831
42.81666 | 440.0852 | 1.354203 | 40.0071 | 60.00113 | 28.04589
42.85 | 440.4121 | 1.352669 | 39.99012 | 60.00651 | 28.01412
42.88334 | 440.75 | 1.352605 | 40.00085 | 59.99732 | 28.01279
42.91667 | 441.0824 | 1.351858 | 39.99893 | 60.00014 | 27.99732
42.95 | 441.4139 | 1.350559 | 40.00364 | 60.01094 | 27.97042
42.98334 | 441.7488 | 1.350083 | 40.0047 | 59.99804 | 27.96056
43.01666 | 442.0813 | 1.348809 | 39.99847 | 59.98807 | 27.93418
43.05 | 442.414 | 1.347698 | 40.00319 | 60.00782 | 27.91117
43.08333 | 442.7486 | 1.346874 | 39.99934 | 59.9876 | 27.8941
43.11666 | 443.0838 | 1.346204 | 39.99082 | 59.99282 | 27.88023
43.15 | 443.419 | 1.345329 | 40.00705 | 60.01404 | 27.86211
43.18334 | 443.748 | 1.343772 | 39.99617 | 59.99692 | 27.82986
43.21667 | 444.0838 | 1.3432 | 40.00244 | 59.9994 | 27.81801
43.25 | 444.4189 | 1.342452 | 39.99662 | 59.99602 | 27.80252
43.28333 | 444.7519 | 1.341261 | 39.99783 | 60.00803 | 27.77786
43.31666 | 445.0867 | 1.34027 | 40.00331 | 60.00163 | 27.75733
43.35 | 445.4204 | 1.339421 | 40.00475 | 59.99476 | 27.73975
43.38334 | 445.7554 | 1.338516 | 39.99338 | 60.00276 | 27.72101
43.41667 | 446.0892 | 1.337553 | 40.00691 | 59.99355 | 27.70106
43.45 | 446.4231 | 1.336687 | 39.99528 | 60.00818 | 27.68313
43.48334 | 446.757 | 1.33569 | 39.99985 | 60.00488 | 27.66248
43.51666 | 447.0902 | 1.334833 | 40.00874 | 59.9933 | 27.64473
43.55 | 447.4202 | 1.333537 | 39.99137 | 60.00234 | 27.61789
43.58333 | 447.7522 | 1.332413 | 40.0018 | 60.0023 | 27.59461
43.61666 | 448.085 | 1.331474 | 40.00833 | 59.99125 | 27.57516
43.65 | 448.4172 | 1.330331 | 39.99823 | 60.00753 | 27.55149
43.68334 | 448.7502 | 1.329249 | 39.99889 | 59.9969 | 27.52908
43.71667 | 449.0842 | 1.328182 | 39.99412 | 59.9956 | 27.50699
43.75 | 449.4186 | 1.327265 | 40.00991 | 60.00428 | 27.488
43.78333 | 449.7506 | 1.326188 | 39.99352 | 60.00422 | 27.46569
43.81666 | 450.0856 | 1.325088 | 39.99236 | 60.0031 | 27.44291
43.85 | 450.4205 | 1.324124 | 40.00598 | 59.9907 | 27.42294
43.88334 | 450.7576 | 1.323296 | 39.99576 | 60.00007 | 27.4058
43.91667 | 451.0953 | 1.322666 | 40.0058 | 60.0031 | 27.39275
43.95 | 451.4309 | 1.321706 | 39.99863 | 59.99332 | 27.37287
43.98334 | 451.7658 | 1.320678 | 39.99714 | 60.00141 | 27.35158
44.01666 | 452.097 | 1.319404 | 40.00507 | 60.01102 | 27.32519
44.05 | 452.4283 | 1.318184 | 40.00398 | 59.99384 | 27.29993
44.08333 | 452.76 | 1.317035 | 39.98764 | 59.99902 | 27.27613
44.11666 | 453.0943 | 1.316083 | 40.01428 | 60.00059 | 27.25641
44.15 | 453.4289 | 1.315219 | 39.9835 | 60.00164 | 27.23852
44.18334 | 453.7566 | 1.313663 | 40.01503 | 59.9945 | 27.20629
44.21667 | 454.0869 | 1.312032 | 39.98124 | 59.99901 | 27.17252
44.25 | 454.4234 | 1.311499 | 40.01422 | 60.01476 | 27.16148
44.28333 | 454.7572 | 1.310435 | 40.00119 | 59.99426 | 27.13944
44.31666 | 455.0894 | 1.308936 | 39.98664 | 59.98691 | 27.1084
44.35 | 455.4208 | 1.307651 | 40.00593 | 60.0165 | 27.08178
44.38334 | 455.7561 | 1.306704 | 39.9937 | 60.00224 | 27.06217
44.41667 | 456.0926 | 1.305765 | 40.00618 | 59.98791 | 27.04272
44.45 | 456.4288 | 1.304662 | 39.99158 | 59.99844 | 27.01988
44.48334 | 456.7685 | 1.304099 | 40.00683 | 60.00226 | 27.00822
44.51666 | 457.1068 | 1.303347 | 40.01855 | 59.9973 | 26.99265
44.55 | 457.4374 | 1.30167 | 39.99132 | 60.00994 | 26.95792
44.58333 | 457.7656 | 1.299914 | 39.99046 | 59.98922 | 26.92155
44.61666 | 458.0954 | 1.298393 | 40.0075 | 60.00842 | 26.89005
44.65 | 458.4269 | 1.297242 | 39.98539 | 59.98321 | 26.86621
44.68334 | 458.76 | 1.296164 | 40.00908 | 60.0245 | 26.84389
44.71667 | 459.0939 | 1.29504 | 40.00994 | 59.98188 | 26.82061
44.75 | 459.4273 | 1.29373 | 39.99348 | 60.00237 | 26.79348
44.78333 | 459.761 | 1.292342 | 40.00956 | 60.00101 | 26.76473
44.81666 | 460.0972 | 1.291311 | 39.9829 | 60.00535 | 26.74338
44.85 | 460.4333 | 1.290133 | 40.00788 | 60.001 | 26.71898
44.88334 | 460.7649 | 1.288753 | 39.99762 | 60.00662 | 26.6904
44.91667 | 461.0976 | 1.287276 | 40.00728 | 59.98359 | 26.65981
44.95 | 461.4317 | 1.286146 | 39.99528 | 59.99776 | 26.63641
44.98334 | 461.7691 | 1.285402 | 39.99116 | 60.00526 | 26.621
45.01666 | 462.1028 | 1.284298 | 40.0108 | 60.00408 | 26.59814
45.05 | 462.437 | 1.282785 | 39.99864 | 59.99722 | 26.5668
45.08333 | 462.771 | 1.281743 | 40.00211 | 59.9929 | 26.54522
45.11666 | 463.1036 | 1.280303 | 39.98726 | 60.00729 | 26.5154
45.15 | 463.4376 | 1.279098 | 40.0075 | 60.00166 | 26.49044
45.18334 | 463.7716 | 1.277912 | 40.00516 | 60.00551 | 26.46588
45.21667 | 464.102 | 1.276413 | 39.99466 | 59.9897 | 26.43484
45.25 | 464.4333 | 1.274905 | 39.9985 | 60.00508 | 26.40361
45.28333 | 464.765 | 1.273451 | 40.00656 | 59.99985 | 26.37349
45.31666 | 465.0964 | 1.271943 | 39.9961 | 60.00571 | 26.34226
45.35 | 465.4281 | 1.270559 | 40.00774 | 59.9894 | 26.3136
45.38334 | 465.761 | 1.26898 | 39.99403 | 60.00037 | 26.2809
45.41667 | 466.1003 | 1.268403 | 39.99391 | 60.02564 | 26.26895
45.45 | 466.4353 | 1.266935 | 40.00386 | 59.97432 | 26.23855
45.48334 | 466.7708 | 1.26565 | 40.00344 | 60.00394 | 26.21193
45.51666 | 467.1062 | 1.264395 | 39.99875 | 59.998 | 26.18594
45.55 | 467.4415 | 1.263156 | 39.99115 | 60.00359 | 26.16028
45.58333 | 467.7747 | 1.261736 | 40.01617 | 60.0043 | 26.13087
45.61666 | 468.1067 | 1.26015 | 39.99518 | 60.00082 | 26.09803
45.65 | 468.4386 | 1.258505 | 39.9969 | 59.99494 | 26.06396
45.68334 | 468.771 | 1.257178 | 39.9942 | 60.005 | 26.03648
45.71667 | 469.1043 | 1.255854 | 40.00713 | 59.99776 | 26.00906
45.75 | 469.4385 | 1.254557 | 39.99438 | 59.9978 | 25.98219
45.78333 | 469.7728 | 1.253146 | 40.00014 | 59.99876 | 25.95297
45.81666 | 470.1047 | 1.251531 | 40.00113 | 59.99616 | 25.91952
45.85 | 470.4354 | 1.249881 | 40.00154 | 60.0024 | 25.88535
45.88334 | 470.7676 | 1.248194 | 40.0004 | 60.00874 | 25.85041
45.91667 | 471.1032 | 1.246979 | 39.99477 | 59.98515 | 25.82525
45.95 | 471.4406 | 1.245999 | 40.00908 | 59.99981 | 25.80496
45.98334 | 471.7785 | 1.244837 | 39.99859 | 60.00506 | 25.78089
46.01666 | 472.1125 | 1.24324 | 40.00089 | 60.0041 | 25.74782
46.05 | 472.4428 | 1.241319 | 39.99542 | 60.00108 | 25.70803
46.08333 | 472.7742 | 1.239407 | 39.99 | 59.99885 | 25.66843
46.11666 | 473.1068 | 1.23793 | 40.01263 | 60.00391 | 25.63784
46.15 | 473.4402 | 1.236594 | 39.99304 | 59.99618 | 25.61018
46.18334 | 473.7704 | 1.234919 | 40.00774 | 59.99355 | 25.57549
46.21667 | 474.105 | 1.233223 | 40.00073 | 60.0052 | 25.54036
46.25 | 474.4394 | 1.231905 | 40.00272 | 59.99444 | 25.51307
46.28333 | 474.7739 | 1.230301 | 40.00683 | 59.99937 | 25.47985
46.31666 | 475.1061 | 1.228712 | 39.99817 | 60.00476 | 25.44694
46.35 | 475.4394 | 1.226742 | 39.99054 | 60.0045 | 25.40614
46.38334 | 475.7762 | 1.225537 | 39.9968 | 60.00699 | 25.38118
46.41667 | 476.1117 | 1.224072 | 40.00565 | 59.98955 | 25.35084
46.45 | 476.4464 | 1.222534 | 39.99913 | 59.99944 | 25.31899
46.48334 | 476.7809 | 1.22093 | 39.98984 | 60.00544 | 25.28577
46.51666 | 477.1107 | 1.218662 | 40.01434 | 59.99717 | 25.2388
46.55 | 477.4424 | 1.21682 | 40.00145 | 59.98959 | 25.20065
46.58333 | 477.7758 | 1.215344 | 39.98413 | 60.00539 | 25.17008
46.61666 | 478.1106 | 1.213888 | 40.0092 | 60.00439 | 25.13993
46.65 | 478.4409 | 1.211769 | 39.9973 | 60.00192 | 25.09604
46.68334 | 478.7742 | 1.209996 | 39.99077 | 60.00717 | 25.05932
46.71667 | 479.1134 | 1.208763 | 40.00212 | 59.99302 | 25.03379
46.75 | 479.4489 | 1.207151 | 40.01104 | 59.98746 | 25.0004
46.78333 | 479.7802 | 1.204844 | 39.98715 | 60.0125 | 24.95263
46.81666 | 480.1142 | 1.203033 | 40.00456 | 60.00669 | 24.91512
46.85 | 480.448 | 1.201165 | 40.007 | 59.98342 | 24.87643
46.88334 | 480.7854 | 1.199935 | 40.00014 | 60.01054 | 24.85096
46.91667 | 481.1131 | 1.197321 | 39.99288 | 59.99982 | 24.79682
46.95 | 481.4434 | 1.195044 | 40.0071 | 59.99262 | 24.74966
46.98334 | 481.78 | 1.19368 | 40.01067 | 60.00807 | 24.72142
47.01666 | 482.1128 | 1.191701 | 39.97653 | 60.01066 | 24.68043
47.05 | 482.449 | 1.189806 | 40.01308 | 59.98784 | 24.64118
47.08333 | 482.7868 | 1.188494 | 40.00631 | 59.98951 | 24.61401
47.11666 | 483.1148 | 1.185759 | 39.98168 | 60.01063 | 24.55737
47.15 | 483.447 | 1.183176 | 40.0091 | 60.00149 | 24.50388
47.18334 | 483.7873 | 1.182378 | 40.00996 | 60.0002 | 24.48735
47.21667 | 484.1156 | 1.179448 | 39.98724 | 59.99163 | 24.42667
47.25 | 484.4482 | 1.176955 | 40.01288 | 60.00008 | 24.37504
47.28333 | 484.7859 | 1.1755 | 39.99852 | 60.00425 | 24.3449
47.31666 | 485.1191 | 1.17345 | 39.99675 | 60.00076 | 24.30245
47.35 | 485.4504 | 1.170693 | 39.9945 | 59.99734 | 24.24535
47.38334 | 485.7833 | 1.16831 | 39.99534 | 60.00108 | 24.196
47.41667 | 486.1188 | 1.166322 | 39.99899 | 59.99659 | 24.15482
47.45 | 486.454 | 1.164425 | 40.0146 | 60.01057 | 24.11554
47.48334 | 486.7842 | 1.161523 | 39.98498 | 60.00007 | 24.05544
47.51666 | 487.1156 | 1.158921 | 40.0136 | 59.98719 | 24.00155
47.55 | 487.4531 | 1.156859 | 39.98847 | 60.01164 | 23.95884
47.58333 | 487.7896 | 1.155035 | 40.00336 | 59.99473 | 23.92107
47.61666 | 488.1229 | 1.152025 | 40.00648 | 59.99709 | 23.85873
47.65 | 488.4544 | 1.149191 | 39.99204 | 60.00698 | 23.80004
47.68334 | 488.7898 | 1.147075 | 39.99301 | 60.00318 | 23.75621
47.71667 | 489.123 | 1.144305 | 40.01478 | 59.99104 | 23.69885
47.75 | 489.457 | 1.141692 | 39.99817 | 59.99941 | 23.64473
47.78333 | 489.7957 | 1.139388 | 39.9987 | 59.9959 | 23.59701
47.81666 | 490.133 | 1.137042 | 39.99894 | 60.00844 | 23.54843
47.85 | 490.464 | 1.133967 | 39.99302 | 59.99609 | 23.48474
47.88334 | 490.7947 | 1.130584 | 40.01237 | 60.00344 | 23.41468
47.91667 | 491.1275 | 1.127812 | 39.99839 | 59.99459 | 23.35727
47.95 | 491.4591 | 1.124734 | 39.99778 | 60.00284 | 23.29353
47.98334 | 491.7903 | 1.121534 | 40.00117 | 59.99562 | 23.22725
48.01666 | 492.1213 | 1.118111 | 39.9943 | 60.00816 | 23.15636
48.05 | 492.459 | 1.115335 | 40.00168 | 59.99853 | 23.09887
48.08333 | 492.7954 | 1.112526 | 40.0038 | 60.00072 | 23.0407
48.11666 | 493.1279 | 1.109023 | 40.00167 | 59.9956 | 22.96815
48.15 | 493.4598 | 1.10532 | 39.99115 | 60.00536 | 22.89146
48.18334 | 493.7963 | 1.102272 | 40.01009 | 59.99778 | 22.82833
48.21667 | 494.1312 | 1.099001 | 39.99508 | 59.99781 | 22.76059
48.25 | 494.4667 | 1.095574 | 40.00694 | 59.9941 | 22.68962
48.28333 | 494.8072 | 1.092585 | 39.98524 | 60.01752 | 22.62771
48.31666 | 495.143 | 1.089436 | 40.00424 | 59.99052 | 22.5625
48.35 | 495.4708 | 1.084728 | 39.99718 | 59.99664 | 22.46499
48.38334 | 495.8017 | 1.080659 | 40.00631 | 59.9956 | 22.38072
48.41667 | 496.1382 | 1.077444 | 40.00612 | 60.00108 | 22.31414
48.45 | 496.465 | 1.073102 | 39.99744 | 60.0015 | 22.22422
48.48334 | 496.7929 | 1.068051 | 39.99856 | 60.00551 | 22.11961
48.51666 | 497.1294 | 1.064723 | 39.99822 | 60.00079 | 22.05068
48.55 | 497.4662 | 1.061125 | 39.99992 | 59.99148 | 21.97617
48.58333 | 497.7997 | 1.056528 | 40.00462 | 60.00352 | 21.88096
48.61666 | 498.1365 | 1.052305 | 39.99007 | 60.0042 | 21.7935
48.65 | 498.4692 | 1.047648 | 40.00684 | 59.99726 | 21.69706
48.68334 | 498.8014 | 1.042854 | 39.99098 | 59.99744 | 21.59777
48.71667 | 499.1372 | 1.038397 | 40.00586 | 60.00179 | 21.50547
48.75 | 499.47 | 1.033688 | 40.00208 | 60.00669 | 21.40794
48.78333 | 499.8062 | 1.029042 | 40.0004 | 59.9868 | 21.31172
48.81666 | 500.146 | 1.02499 | 40.0032 | 60.00379 | 21.2278
48.85 | 500.477 | 1.01981 | 39.98878 | 59.99642 | 21.12052
48.88334 | 500.81 | 1.014559 | 40.00541 | 60.00581 | 21.01177
48.91667 | 501.1413 | 1.009612 | 40.00082 | 59.99515 | 20.90932
48.95 | 501.4728 | 1.004048 | 39.99792 | 60.01101 | 20.79409
48.98334 | 501.8064 | 0.9988556 | 39.99875 | 60.00081 | 20.68655
49.01666 | 502.1414 | 0.9939062 | 40.00838 | 60.00037 | 20.58405
49.05 | 502.4725 | 0.9882141 | 39.99454 | 59.99265 | 20.46617
49.08333 | 502.8004 | 0.9820874 | 40.0076 | 60.00406 | 20.33928
49.11666 | 503.1319 | 0.9763149 | 39.99555 | 59.99182 | 20.21973
49.15 | 503.4664 | 0.9708853 | 40.00662 | 60.0075 | 20.10728
49.18334 | 503.8006 | 0.9654004 | 39.98572 | 59.99015 | 19.99369
49.21667 | 504.1394 | 0.9601762 | 39.99808 | 60.00178 | 19.88549
49.25 | 504.4731 | 0.9543024 | 40.00525 | 60.01113 | 19.76385
49.28333 | 504.8123 | 0.9488494 | 39.99556 | 60.0019 | 19.65091
49.31666 | 505.145 | 0.9429202 | 40.00746 | 59.99698 | 19.52812
49.35 | 505.472 | 0.9361688 | 40.00914 | 59.997 | 19.38829
49.38334 | 505.797 | 0.9292528 | 39.98146 | 60.00902 | 19.24506
49.41667 | 506.131 | 0.923471 | 39.99522 | 60.0003 | 19.12532
49.45 | 506.4704 | 0.9183447 | 40.02445 | 59.98666 | 19.01915
49.48334 | 506.8048 | 0.912307 | 39.98459 | 60.00136 | 18.89411
49.51666 | 507.1348 | 0.905466 | 40.01196 | 60.01116 | 18.75243
49.55 | 507.4719 | 0.8996578 | 39.99918 | 59.987 | 18.63214
49.58333 | 507.8033 | 0.8931894 | 39.98299 | 60.00499 | 18.49818
49.61666 | 508.1338 | 0.8867731 | 40.0228 | 59.9998 | 18.3653
49.65 | 508.4662 | 0.8803749 | 39.98288 | 60.0007 | 18.23279
49.68334 | 508.7962 | 0.8739121 | 40.00774 | 60.00526 | 18.09894
49.71667 | 509.1264 | 0.8672535 | 39.99434 | 59.99731 | 17.96104
49.75 | 509.4584 | 0.8608929 | 39.99011 | 59.99324 | 17.82931
49.78333 | 509.7918 | 0.8546028 | 40.00097 | 60.0014 | 17.69904
49.81666 | 510.1262 | 0.8484864 | 40.01456 | 59.99606 | 17.57237
49.85 | 510.461 | 0.8423681 | 39.98867 | 59.99794 | 17.44566
49.88334 | 510.7922 | 0.8357975 | 40.00564 | 60.01171 | 17.30958
49.91667 | 511.1287 | 0.8296416 | 40.00586 | 59.9879 | 17.18209
49.95 | 511.4636 | 0.8236474 | 39.99844 | 60.00871 | 17.05795
49.98334 | 511.7976 | 0.8175157 | 39.99451 | 60.01063 | 16.93096
50.01666 | 512.1296 | 0.8113038 | 39.99744 | 59.99166 | 16.80231
50.05 | 512.4602 | 0.804803 | 40.00898 | 59.99238 | 16.66767
50.08333 | 512.7918 | 0.798353 | 39.9912 | 60.01118 | 16.53409
50.11666 | 513.124 | 0.7922043 | 40.00044 | 59.98332 | 16.40675
50.15 | 513.4561 | 0.7861386 | 40.00922 | 60.01378 | 16.28113
50.18334 | 513.7862 | 0.779682 | 39.99228 | 59.99918 | 16.14741
50.21667 | 514.1191 | 0.7735266 | 40.01009 | 59.99868 | 16.01993
50.25 | 514.4486 | 0.7687126 | 40.0001 | 60.00129 | 15.92023
50.28333 | 514.7813 | 0.7648798 | 39.98906 | 59.98914 | 15.84085
50.31666 | 515.1166 | 0.7598722 | 40.00916 | 60.00296 | 15.73715
50.35 | 515.4526 | 0.7543189 | 39.9982 | 60.01656 | 15.62214
50.38334 | 515.7902 | 0.7488055 | 40.00036 | 59.98305 | 15.50795
50.41667 | 516.124 | 0.7431616 | 40.01083 | 60.00006 | 15.39107
50.45 | 516.4567 | 0.7371516 | 39.97992 | 60.00297 | 15.2666
50.48334 | 516.7879 | 0.7310751 | 40.00268 | 59.99888 | 15.14075
50.51666 | 517.1175 | 0.7250032 | 39.99907 | 60.0034 | 15.015
50.55 | 517.4494 | 0.7189956 | 40.00518 | 60.00218 | 14.89058
50.58333 | 517.7856 | 0.7136988 | 39.99844 | 59.99672 | 14.78088
50.61666 | 518.1204 | 0.7091493 | 40.00436 | 60.00127 | 14.68666
50.65 | 518.4553 | 0.7034282 | 39.99182 | 59.99213 | 14.56818
50.68334 | 518.7875 | 0.6974456 | 40.00597 | 60.00418 | 14.44428
50.71667 | 519.1206 | 0.69168 | 40.0042 | 59.99899 | 14.32487
50.75 | 519.4529 | 0.6859991 | 39.98897 | 60.00554 | 14.20722
50.78333 | 519.7852 | 0.6806996 | 40.00094 | 59.99384 | 14.09746
50.81666 | 520.1188 | 0.6754942 | 39.99785 | 60.0003 | 13.98966
50.85 | 520.4537 | 0.670408 | 40.00503 | 60.0051 | 13.88432
50.88334 | 520.7878 | 0.6653609 | 40.001 | 59.99322 | 13.77979
50.91667 | 521.1221 | 0.6601371 | 39.99808 | 60.01179 | 13.67161
50.95 | 521.458 | 0.6554272 | 40.00348 | 59.99574 | 13.57406
50.98334 | 521.789 | 0.6499818 | 39.99434 | 60.0059 | 13.46129
51.01666 | 522.1176 | 0.644475 | 40.00336 | 59.98736 | 13.34724
51.05 | 522.4494 | 0.6399114 | 39.99365 | 60.00234 | 13.25273
51.08333 | 522.7856 | 0.635637 | 40.0216 | 60.01462 | 13.1642
51.11666 | 523.1219 | 0.6311666 | 39.99143 | 59.98739 | 13.07162
51.15 | 523.4562 | 0.6263829 | 39.99186 | 59.99214 | 12.97255
51.18334 | 523.7904 | 0.621606 | 39.99586 | 59.99901 | 12.87362
51.21667 | 524.1246 | 0.6168291 | 40.01557 | 60.01426 | 12.77469
51.25 | 524.4582 | 0.6116636 | 39.99038 | 60.00342 | 12.66771
51.28333 | 524.7911 | 0.6069311 | 39.99607 | 59.98764 | 12.5697
51.31666 | 525.1256 | 0.6024988 | 40.00938 | 60.0013 | 12.4779
51.35 | 525.4595 | 0.598296 | 39.99056 | 60.0022 | 12.39086
51.38334 | 525.7929 | 0.5939143 | 40.01671 | 60.00524 | 12.30012
51.41667 | 526.126 | 0.58957 | 39.989 | 60.0066 | 12.21014
51.45 | 526.4594 | 0.585161 | 39.99163 | 59.98774 | 12.11883
51.48333 | 526.7943 | 0.5811085 | 40.00594 | 60.00343 | 12.0349
51.51667 | 527.1294 | 0.577075 | 39.98831 | 59.99468 | 11.95137
51.55 | 527.463 | 0.572876 | 40.02403 | 60.01057 | 11.86441
51.58333 | 527.7955 | 0.5686033 | 39.97732 | 59.98601 | 11.77592
51.61666 | 528.1285 | 0.5645 | 40.00955 | 60.00538 | 11.69094
51.65 | 528.4602 | 0.5607704 | 40.0114 | 60.00616 | 11.6137
51.68334 | 528.792 | 0.5565098 | 39.99554 | 59.99631 | 11.52546
51.71667 | 529.1238 | 0.5528635 | 39.99866 | 59.99374 | 11.44994
51.75 | 529.4589 | 0.5497808 | 39.99156 | 59.9979 | 11.3861
51.78333 | 529.7968 | 0.5464139 | 39.99738 | 60.01943 | 11.31637
51.81666 | 530.1345 | 0.5430071 | 39.99826 | 59.9775 | 11.24581
51.85 | 530.4712 | 0.5396597 | 39.99979 | 60.00664 | 11.17649
51.88334 | 530.8023 | 0.5356676 | 40.0108 | 60.00902 | 11.09381
51.91667 | 531.1319 | 0.5312053 | 39.99782 | 59.99544 | 11.0014
51.95 | 531.4607 | 0.5268938 | 40.00514 | 59.99476 | 10.9121
51.98333 | 531.7902 | 0.5224375 | 39.99412 | 59.99922 | 10.81981
52.01667 | 532.1274 | 0.5150192 | 40.00949 | 60.00996 | 10.66618
52.05 | 532.4698 | 0.507898 | 39.99058 | 59.99875 | 10.5187
52.08333 | 532.8037 | 0.50313 | 39.99289 | 59.98828 | 10.41995
52.11666 | 533.1326 | 0.4991962 | 40.00888 | 60.00438 | 10.33848
52.15 | 533.4691 | 0.4964194 | 40.00802 | 60.00657 | 10.28097
52.18334 | 533.8057 | 0.4938576 | 39.99242 | 59.99722 | 10.22792
52.21667 | 534.138 | 0.4904506 | 39.99863 | 60.00032 | 10.15736
52.25 | 534.4734 | 0.4874396 | 40.00093 | 59.9958 | 10.095
52.28333 | 534.8074 | 0.4845008 | 40.00172 | 60.00918 | 10.03413
52.31666 | 535.1404 | 0.4812666 | 40.00082 | 60.00234 | 9.967154
52.35 | 535.4744 | 0.478112 | 39.99304 | 59.98938 | 9.901821
52.38334 | 535.8116 | 0.4758326 | 40.00552 | 60.00755 | 9.854614
52.41667 | 536.141 | 0.4722534 | 40.00058 | 59.99067 | 9.780488
52.45 | 536.4708 | 0.4687662 | 39.99946 | 59.99694 | 9.708267
52.48332 | 536.8057 | 0.4663268 | 39.99593 | 60.00121 | 9.657746
52.51668 | 537.139 | 0.463651 | 39.99903 | 60.01113 | 9.60233
52.55 | 537.4714 | 0.4605131 | 39.996 | 59.99636 | 9.537343
52.58332 | 537.809 | 0.4581171 | 40.00468 | 60.00127 | 9.487722
52.61666 | 538.1433 | 0.4555292 | 39.99971 | 59.99578 | 9.434125
52.65 | 538.477 | 0.4527004 | 40.00685 | 59.99907 | 9.37554
52.68334 | 538.807 | 0.4497383 | 40.00188 | 60.00693 | 9.314194
52.71668 | 539.1394 | 0.4469734 | 39.99642 | 59.9918 | 9.256933
52.75 | 539.473 | 0.4444218 | 40.00103 | 60.01137 | 9.204088
52.78332 | 539.8032 | 0.4416948 | 39.99544 | 59.9909 | 9.147612
52.81666 | 540.138 | 0.439127 | 39.99594 | 60.00139 | 9.094432
52.85 | 540.4732 | 0.4369309 | 40.00706 | 60.00648 | 9.04895
52.88334 | 540.8069 | 0.4345113 | 39.99747 | 59.99272 | 8.998839
52.91668 | 541.1424 | 0.4322372 | 39.99776 | 60.00054 | 8.951742
52.95 | 541.4778 | 0.43012 | 40.01188 | 60.00871 | 8.907894
52.98332 | 541.8142 | 0.4281733 | 39.99389 | 59.99876 | 8.867578
53.01668 | 542.1512 | 0.4263634 | 39.99025 | 59.9902 | 8.830094
53.05 | 542.4838 | 0.4240556 | 40.00864 | 60.01316 | 8.782299
53.08332 | 542.8135 | 0.421646 | 39.99602 | 59.98644 | 8.732396
53.11666 | 543.145 | 0.419285 | 40.00415 | 60.00894 | 8.683499
53.15 | 543.4756 | 0.4171042 | 39.99545 | 59.99106 | 8.638334
53.18334 | 543.8067 | 0.4149392 | 40.00261 | 60.00172 | 8.593496
53.21668 | 544.1401 | 0.4129705 | 39.9992 | 60.00318 | 8.552724
53.25 | 544.4746 | 0.4110574 | 40.00894 | 59.9957 | 8.513103
53.28332 | 544.81 | 0.4094489 | 39.98664 | 59.99378 | 8.479791
53.31666 | 545.1452 | 0.4076761 | 40.002 | 60.01124 | 8.443076
53.35 | 545.4802 | 0.4057787 | 39.99825 | 59.99358 | 8.40378
53.38334 | 545.814 | 0.40408 | 40.00174 | 60.00668 | 8.368599
53.41668 | 546.1464 | 0.4021518 | 40.00818 | 59.9904 | 8.328666
53.45 | 546.479 | 0.400404 | 39.9929 | 60.00578 | 8.292469
53.48332 | 546.8128 | 0.3987425 | 39.99912 | 59.99637 | 8.258058
53.51668 | 547.1451 | 0.3971748 | 40.00676 | 60.01372 | 8.225591
53.55 | 547.4778 | 0.3954886 | 39.98726 | 59.98779 | 8.190669
53.58332 | 547.814 | 0.394227 | 40.01382 | 60.01082 | 8.164541
53.61666 | 548.1499 | 0.3929886 | 39.9836 | 59.98615 | 8.138894
53.65 | 548.4854 | 0.3916508 | 40.00487 | 60.01518 | 8.111188
53.68334 | 548.8187 | 0.3903106 | 39.99816 | 59.99676 | 8.083432
53.71668 | 549.1465 | 0.388211 | 40.00075 | 59.98585 | 8.039948
53.75 | 549.478 | 0.3866248 | 40.00237 | 59.99775 | 8.007098
53.78332 | 549.812 | 0.385604 | 40.00436 | 60.01448 | 7.985957
53.81666 | 550.1451 | 0.3841662 | 39.99254 | 59.99325 | 7.95618
53.85 | 550.4812 | 0.3830945 | 40.01578 | 60.0023 | 7.933984
53.88334 | 550.817 | 0.382127 | 39.98597 | 59.99488 | 7.913947
53.91668 | 551.1528 | 0.3810166 | 40.01386 | 60.01752 | 7.890951
53.95 | 551.4879 | 0.3801045 | 39.99074 | 59.98632 | 7.872061
53.98332 | 551.82 | 0.3786747 | 39.99553 | 59.99872 | 7.842449
54.01668 | 552.1522 | 0.3774728 | 40.01634 | 60.0048 | 7.817558
54.05 | 552.4829 | 0.3761466 | 39.98694 | 60.00166 | 7.790092
54.08332 | 552.8159 | 0.3751378 | 40.00646 | 59.99928 | 7.769199
54.11666 | 553.1513 | 0.374407 | 39.99172 | 59.99126 | 7.754064
54.15 | 553.49 | 0.3739367 | 39.99729 | 59.9992 | 7.744324
54.18334 | 553.8224 | 0.3729044 | 39.9974 | 60.0108 | 7.722945
54.21668 | 554.153 | 0.3714547 | 40.0142 | 59.99741 | 7.692921
54.25 | 554.4815 | 0.3701487 | 39.99687 | 59.99538 | 7.665874
54.28332 | 554.8112 | 0.3686764 | 40.00054 | 60.0039 | 7.635382
54.31666 | 555.1438 | 0.3679154 | 39.99461 | 60.00074 | 7.619621
54.35 | 555.4816 | 0.3675044 | 40.0005 | 59.9947 | 7.611109
54.38334 | 555.8241 | 0.3676118 | 40.00018 | 60.00951 | 7.613334
54.41668 | 556.163 | 0.367404 | 40.01312 | 60.00406 | 7.60903
54.45 | 556.4972 | 0.3663263 | 39.99046 | 59.99352 | 7.586711
54.48332 | 556.8316 | 0.3655395 | 40.00413 | 59.99236 | 7.570416
54.51668 | 557.1589 | 0.3642674 | 39.99286 | 60.0038 | 7.54407
54.55 | 557.485 | 0.3627328 | 40.00443 | 60.00217 | 7.512288
54.58332 | 557.8178 | 0.3622582 | 39.9947 | 60.00011 | 7.502459
54.61666 | 558.1518 | 0.3617953 | 40.00404 | 59.99258 | 7.492873
54.65 | 558.4869 | 0.3612076 | 39.99533 | 59.9999 | 7.480701
54.68334 | 558.8218 | 0.3605355 | 40.00672 | 60.00352 | 7.466782
54.71668 | 559.158 | 0.3602338 | 40.00117 | 59.99814 | 7.460534
54.75 | 559.4948 | 0.3597237 | 40.00209 | 60.00666 | 7.449969
54.78332 | 559.8293 | 0.3593388 | 40.00158 | 60.00574 | 7.441998
54.81666 | 560.161 | 0.3584607 | 39.98935 | 59.99813 | 7.423812
54.85 | 560.4934 | 0.3578008 | 40.00154 | 59.99685 | 7.410145
54.88334 | 560.8286 | 0.3574062 | 40.00682 | 59.9953 | 7.401973
54.91668 | 561.1627 | 0.3570417 | 39.99648 | 59.99726 | 7.394424
54.95 | 561.4988 | 0.3566866 | 39.99336 | 60.00745 | 7.38707
54.98332 | 561.8347 | 0.3565459 | 40.00482 | 59.9897 | 7.384156
55.01668 | 562.1664 | 0.3558894 | 39.99925 | 60.01385 | 7.37056
55.05 | 562.497 | 0.3550398 | 40.00568 | 59.99168 | 7.352964
55.08332 | 562.8291 | 0.3544264 | 40.00059 | 59.99769 | 7.340261
55.11666 | 563.1639 | 0.3543041 | 40.00359 | 59.99988 | 7.337728
55.15 | 563.4963 | 0.3537572 | 39.98944 | 60.00687 | 7.326401
55.18334 | 563.8305 | 0.3531955 | 39.99331 | 60.00066 | 7.314769
55.21668 | 564.1668 | 0.3531079 | 40.00747 | 59.99893 | 7.312954
55.25 | 564.5026 | 0.3529563 | 40.00474 | 60.00014 | 7.309815
55.28332 | 564.8342 | 0.3522638 | 40.00056 | 59.9934 | 7.295473
55.31666 | 565.167 | 0.3517242 | 39.99579 | 59.9963 | 7.284298
55.35 | 565.5024 | 0.3515918 | 40.00923 | 60.01424 | 7.281555
55.38334 | 565.8346 | 0.3510933 | 39.99644 | 59.9939 | 7.271231
55.41668 | 566.1655 | 0.350368 | 39.99256 | 59.99366 | 7.25621
55.45 | 566.4972 | 0.3499655 | 39.99836 | 60.00097 | 7.247874
55.48332 | 566.8332 | 0.3497083 | 40.00406 | 59.99815 | 7.242548
55.51668 | 567.1701 | 0.3496609 | 39.9958 | 60.01171 | 7.241566
55.55 | 567.5063 | 0.3497215 | 40.01082 | 59.99141 | 7.242821
55.58332 | 567.8409 | 0.3492665 | 39.99478 | 59.99976 | 7.233398
55.61666 | 568.1758 | 0.3493486 | 39.99445 | 60.0067 | 7.235098
55.65 | 568.5068 | 0.348809 | 40.01802 | 60.00708 | 7.223923
55.68334 | 568.8404 | 0.3485183 | 39.99012 | 59.97965 | 7.217903
55.71668 | 569.1759 | 0.348743 | 40.0118 | 60.01103 | 7.222556
55.75 | 569.5076 | 0.3482448 | 39.97976 | 60.00176 | 7.212238
55.78332 | 569.837 | 0.3475808 | 40.00876 | 59.99921 | 7.198487
55.81666 | 570.169 | 0.3471582 | 39.98909 | 60.0085 | 7.189735
55.85 | 570.5012 | 0.3469314 | 40.00681 | 59.98779 | 7.185037
55.88334 | 570.8329 | 0.3465181 | 40.0045 | 59.99341 | 7.176478
55.91668 | 571.1672 | 0.3459962 | 39.98539 | 60.00509 | 7.165669
55.95 | 571.5056 | 0.34642 | 39.99797 | 60.00538 | 7.174446
55.98332 | 571.8391 | 0.3460901 | 40.01172 | 59.9965 | 7.167614
56.01668 | 572.1709 | 0.3453904 | 39.99161 | 60.0097 | 7.153123
56.05 | 572.504 | 0.3449975 | 40.00641 | 59.99475 | 7.144986
56.08332 | 572.842 | 0.3454016 | 40.01006 | 59.99091 | 7.153355
56.11666 | 573.1812 | 0.345795 | 39.99485 | 60.00262 | 7.161502
56.15 | 573.5184 | 0.3458777 | 39.99035 | 60.00245 | 7.163215
56.18334 | 573.8501 | 0.3457624 | 40.01283 | 60.00048 | 7.160827
56.21668 | 574.1834 | 0.3452074 | 39.98895 | 60.00227 | 7.149333
56.25 | 574.5141 | 0.3452404 | 40.00228 | 59.98784 | 7.150016
56.28332 | 574.8404 | 0.3441998 | 40.01406 | 60.01576 | 7.128465
56.31666 | 575.1684 | 0.3433008 | 39.99756 | 59.9994 | 7.109847
56.35 | 575.5018 | 0.3434741 | 39.99306 | 59.99745 | 7.113436
56.38334 | 575.839 | 0.343565 | 39.99784 | 59.9998 | 7.115318
56.41668 | 576.1762 | 0.3436665 | 39.9924 | 59.99864 | 7.117421
56.45 | 576.5135 | 0.3436942 | 40.00388 | 59.99816 | 7.117994
56.48332 | 576.8456 | 0.343354 | 40.01156 | 60.00021 | 7.110949
56.51668 | 577.1724 | 0.3421048 | 39.99023 | 60.00278 | 7.085077
56.55 | 577.506 | 0.3419502 | 40.00055 | 60.00692 | 7.081876
56.58332 | 577.8414 | 0.3423319 | 40.00348 | 59.99026 | 7.089781
56.61666 | 578.1766 | 0.3421386 | 39.9915 | 60.00559 | 7.085777
56.65 | 578.5142 | 0.342312 | 40.00122 | 59.99487 | 7.089368
56.68334 | 578.8552 | 0.3429336 | 40.00431 | 60.00324 | 7.102242
56.71668 | 579.1873 | 0.3425846 | 39.9952 | 59.99559 | 7.095014
56.75 | 579.5141 | 0.341536 | 40.00336 | 60.00324 | 7.073297
56.78332 | 579.8464 | 0.341558 | 40.00482 | 59.9987 | 7.073753
56.81666 | 580.1797 | 0.3414893 | 40.0018 | 59.9937 | 7.07233
56.85 | 580.5141 | 0.3414303 | 39.98918 | 60.01308 | 7.071108
56.88334 | 580.8468 | 0.3412597 | 40.00808 | 59.9911 | 7.067575
56.91668 | 581.1807 | 0.3411112 | 40.00114 | 60.00988 | 7.0645
56.95 | 581.5146 | 0.3409656 | 39.9934 | 60.00006 | 7.061484
56.98332 | 581.8476 | 0.3408197 | 40.00294 | 59.99196 | 7.058463
57.01668 | 582.182 | 0.3406956 | 40.00418 | 60.00996 | 7.055892
57.05 | 582.517 | 0.3409016 | 39.99825 | 59.98861 | 7.060159
57.08332 | 582.8508 | 0.3405806 | 40.00828 | 60.00276 | 7.053511
57.11666 | 583.1822 | 0.3402203 | 39.99405 | 60.00722 | 7.046049
57.15 | 583.5158 | 0.3399772 | 39.99374 | 59.99494 | 7.041014
57.18334 | 583.8489 | 0.3397047 | 40.00174 | 59.99536 | 7.035371
57.21668 | 584.1836 | 0.3397959 | 40.00539 | 60.00084 | 7.037259
57.25 | 584.5182 | 0.3401764 | 40.003 | 60.00251 | 7.04514
57.28332 | 584.8514 | 0.3399555 | 39.99834 | 59.99556 | 7.040565
57.31666 | 585.1852 | 0.3396545 | 39.98266 | 59.99484 | 7.034331
57.35 | 585.5222 | 0.3397787 | 40.00644 | 60.01376 | 7.036903
57.38334 | 585.8564 | 0.3399626 | 40.00093 | 59.98855 | 7.040712
57.41668 | 586.1879 | 0.3396625 | 40.01221 | 59.99997 | 7.034497
57.45 | 586.518 | 0.339259 | 39.99495 | 60.00429 | 7.02614
57.48332 | 586.8504 | 0.3391391 | 39.98816 | 60.00903 | 7.023657
57.51668 | 587.1826 | 0.3389361 | 40.00294 | 60.00076 | 7.019453
57.55 | 587.5156 | 0.3387512 | 40.00582 | 59.98768 | 7.015623
57.58332 | 587.849 | 0.3385816 | 39.99841 | 60.01182 | 7.012111
57.61666 | 588.186 | 0.3387974 | 39.98785 | 59.99908 | 7.01658
57.65 | 588.519 | 0.3387456 | 40.01365 | 60.00144 | 7.015507
57.68334 | 588.8547 | 0.3384076 | 39.98862 | 60.00172 | 7.008507
57.71668 | 589.1884 | 0.3385612 | 40.01636 | 59.99406 | 7.011688
57.75 | 589.5212 | 0.3384248 | 39.98897 | 60.00605 | 7.008864
57.78332 | 589.8584 | 0.3383635 | 40.0122 | 59.99014 | 7.007594
57.81666 | 590.1997 | 0.3396525 | 39.98683 | 60.01155 | 7.03429
57.85 | 590.5308 | 0.339355 | 40.01816 | 59.97474 | 7.028128
57.88334 | 590.857 | 0.3382134 | 39.98959 | 60.02139 | 7.004485
57.91668 | 591.1834 | 0.3374836 | 39.98692 | 60.00203 | 6.989371
57.95 | 591.511 | 0.3368041 | 40.01928 | 59.98297 | 6.975298
57.98332 | 591.8444 | 0.3365982 | 39.98465 | 60.01438 | 6.971034
58.01668 | 592.1875 | 0.3377841 | 40.01882 | 59.98492 | 6.995595
58.05 | 592.5266 | 0.3382362 | 39.9946 | 60.0112 | 7.004958
58.08332 | 592.8625 | 0.3381168 | 40.00342 | 59.99272 | 7.002485
58.11666 | 593.2022 | 0.338544 | 39.99544 | 59.9986 | 7.011332
58.15 | 593.5354 | 0.3386555 | 40.00357 | 60.00707 | 7.013641
58.18334 | 593.8662 | 0.3381024 | 39.9923 | 59.99855 | 7.002187
58.21668 | 594.1959 | 0.3380325 | 39.99534 | 60.0034 | 7.000739
58.25 | 594.5238 | 0.3375567 | 40.00199 | 60.0025 | 6.990885
58.28332 | 594.852 | 0.336849 | 40.00569 | 59.99248 | 6.976228
58.31666 | 595.1843 | 0.3365884 | 40.0014 | 60.0008 | 6.970831
58.35 | 595.5208 | 0.3369034 | 39.99248 | 60.0065 | 6.977355

## ZIF-8 cellulose rods sample 3
CLOSED
Version 1.0
Language English
Run 1
RunSerial 823
Instrument TGA | Q500 | V6.7 | Build | 203
Module TGA
InstSerial 0500-0499
Operator at615
File C:\TA\Data\TGA\ak794\anders\ZIF8cellulose | rods | sample3.001
FurnaceType Standard
Sample ZIF8 | cellulose | rods | in | air | s3
Size 6.58800 mg
ProcName
Method
Comment
Xcomment Pan: | Platinum
Xcomment Gas1: | Air
Xcomment Gas2: | Air
Xcomment Balance | Gas: | Air | 40.0 | ml/min
Xcomment Sample | Gas: | Air | 60.0 | ml/min
Text Cellulose | rods | and | zif8 | degradation | in | air. | Sample | 3
Kcell 1.00000
TempCal 3 pts 20.00 20.00,364.00 356.00,776.00 770.00
InstCalDate Weight | Date | 2013-03-01 | 10:11
Controls Gas | 2 | Event | Off | Sampling | 2.0
Nsig 5
Sig1 Time | (min)
Sig2 Temperature | (°C)
Sig3 Weight | (mg)
Sig4 Balance | Purge | Flow | (mL/min)
Sig5 Sample | Purge | Flow | (mL/min)
AirCoolTime 20.0 | min
AutoAnalysis Off
MacroFile
Date 2013-03-11
Time 18:35:16
OrgMethod 1: | Ramp | 10.00 | °C/min | to | 600.00 | °C
OrgFile C:\Users\AIM_Group\Desktop\post | doc | cambridge\Students | files\Internships\Anders\anders | tga\anders\ZIF8cellulose | rods | sample3.001
7,33333E-4 | 17.91302 | 6.58843 | 40.00728 | 60.00686 | 100
0.01666667 | 17.93209 | 6.58814 | 40.00306 | 59.99593 | 99.9956
0.05 | 17.9654 | 6.587989 | 39.97847 | 59.99885 | 99.99331
0.08333334 | 18.02558 | 6.587891 | 40.01383 | 60.00093 | 99.99182
0.1166666 | 18.10902 | 6.587568 | 40.00415 | 59.99586 | 99.98692
0.15 | 18.21593 | 6.588085 | 39.99294 | 60.00284 | 99.99476
0.1833334 | 18.34525 | 6.58791 | 40.00744 | 59.9977 | 99.99211
0.2166667 | 18.49248 | 6.588032 | 39.98512 | 59.9915 | 99.99396
0.25 | 18.65753 | 6.587971 | 40.01031 | 60.01888 | 99.99303
0.2833333 | 18.83759 | 6.587708 | 39.99872 | 59.98965 | 99.98904
0.3166666 | 19.03227 | 6.587772 | 39.99004 | 59.99226 | 99.99001
0.35 | 19.23667 | 6.587671 | 40.0163 | 60.00768 | 99.98848
0.3833333 | 19.454 | 6.588018 | 40.00104 | 59.99311 | 99.99375
0.4166666 | 19.68041 | 6.587934 | 39.9862 | 60.00242 | 99.99247
0.45 | 19.91752 | 6.587369 | 40.01184 | 60.00806 | 99.9839
0.4833333 | 20.16113 | 6.587275 | 39.99994 | 59.99825 | 99.98247
0.5166666 | 20.41283 | 6.58706 | 40.00194 | 59.99875 | 99.97921
0.55 | 20.67332 | 6.587188 | 39.98382 | 59.99158 | 99.98115
0.5833332 | 20.9381 | 6.586708 | 40.00838 | 60.00239 | 99.97386
0.6166668 | 21.2096 | 6.586575 | 40.00526 | 59.99708 | 99.97184
0.65 | 21.48703 | 6.586499 | 39.9974 | 60.00826 | 99.97069
0.6833334 | 21.76864 | 6.586219 | 39.98809 | 59.997 | 99.96644
0.7166666 | 22.05529 | 6.586122 | 40.00552 | 60.00025 | 99.96497
0.75 | 22.3455 | 6.585493 | 40.00334 | 60.00826 | 99.95542
0.7833334 | 22.63985 | 6.585274 | 39.99376 | 59.9955 | 99.9521
0.8166668 | 22.9383 | 6.585163 | 40.00523 | 60.00289 | 99.95041
0.85 | 23.24122 | 6.584849 | 40.00765 | 59.99446 | 99.94565
0.8833332 | 23.54494 | 6.58453 | 39.98796 | 59.99676 | 99.94081
0.9166668 | 23.85282 | 6.583869 | 40.0075 | 60.00302 | 99.93077
0.95 | 24.16039 | 6.583758 | 39.99236 | 59.99861 | 99.92909
0.9833334 | 24.47241 | 6.583497 | 40.00041 | 59.99491 | 99.92513
1.016667 | 24.78518 | 6.583257 | 40.01102 | 60.00688 | 99.92148
1.05 | 25.1018 | 6.582842 | 39.99568 | 59.9947 | 99.91518
1.083334 | 25.41774 | 6.582376 | 39.98944 | 59.99849 | 99.90811
1.116667 | 25.73685 | 6.582212 | 40.00758 | 60.0012 | 99.90562
1.15 | 26.05486 | 6.582656 | 40.00435 | 60.01 | 99.91236
1.183333 | 26.37588 | 6.582397 | 39.98917 | 59.9861 | 99.90843
1.216667 | 26.69638 | 6.581466 | 40.00428 | 60.00074 | 99.8943
1.25 | 27.01832 | 6.580372 | 40.00726 | 59.99936 | 99.87769
1.283333 | 27.34106 | 6.579724 | 39.99774 | 60.00292 | 99.86786
1.316667 | 27.66258 | 6.580318 | 39.99783 | 60.00235 | 99.87688
1.35 | 27.9851 | 6.58027 | 40.003 | 60.00274 | 99.87615
1.383333 | 28.30936 | 6.579594 | 40.00089 | 60.00144 | 99.86589
1.416666 | 28.63291 | 6.579166 | 39.99898 | 60.00668 | 99.85939
1.45 | 28.95502 | 6.579487 | 39.99101 | 59.98596 | 99.86426
1.483334 | 29.27868 | 6.578762 | 40.00156 | 60.00066 | 99.85326
1.516666 | 29.60273 | 6.57815 | 39.99919 | 60.00715 | 99.84397
1.55 | 29.92664 | 6.577741 | 40.0078 | 59.99332 | 99.83776
1.583334 | 30.25 | 6.576784 | 40.00009 | 60.00671 | 99.82324
1.616666 | 30.57314 | 6.576382 | 40.00033 | 60.00099 | 99.81713
1.65 | 30.89894 | 6.575816 | 40.00177 | 60.001 | 99.80854
1.683333 | 31.22288 | 6.575519 | 39.99688 | 59.99678 | 99.80404
1.716667 | 31.54563 | 6.574962 | 39.99825 | 59.99141 | 99.79558
1.75 | 31.86958 | 6.575619 | 40.00338 | 60.00208 | 99.80555
1.783333 | 32.19264 | 6.575259 | 39.99942 | 60.00575 | 99.80009
1.816667 | 32.5157 | 6.574568 | 39.99904 | 60.00176 | 99.7896
1.85 | 32.83782 | 6.574438 | 39.99436 | 59.99712 | 99.78763
1.883334 | 33.16029 | 6.57406 | 40.00472 | 60.00216 | 99.78189
1.916666 | 33.48328 | 6.57344 | 40.00133 | 60.0005 | 99.77248
1.95 | 33.80487 | 6.572861 | 39.99393 | 60.00212 | 99.76369
1.983334 | 34.12872 | 6.572701 | 39.99793 | 59.99486 | 99.76126
2.016666 | 34.44933 | 6.57229 | 40.00325 | 59.99866 | 99.75503
2.05 | 34.77186 | 6.571734 | 40.00039 | 60.01035 | 99.74659
2.083333 | 35.09306 | 6.571594 | 40.00647 | 59.99891 | 99.74446
2.116666 | 35.41528 | 6.571314 | 40.00203 | 59.99943 | 99.74021
2.15 | 35.73756 | 6.570905 | 39.99574 | 59.99654 | 99.734
2.183334 | 36.05772 | 6.570657 | 39.99414 | 59.99346 | 99.73024
2.216667 | 36.38098 | 6.570162 | 39.99787 | 60.00117 | 99.72273
2.25 | 36.70242 | 6.56948 | 40.00854 | 60.00572 | 99.71237
2.283333 | 37.02261 | 6.56903 | 39.99282 | 59.99118 | 99.70554
2.316666 | 37.3453 | 6.568857 | 40.0093 | 60.00747 | 99.70292
2.35 | 37.66562 | 6.568735 | 39.99902 | 59.99949 | 99.70107
2.383334 | 37.98841 | 6.568422 | 39.99282 | 59.99436 | 99.69632
2.416667 | 38.30935 | 6.567964 | 40.0044 | 59.9955 | 99.68936
2.45 | 38.63056 | 6.567578 | 40.00332 | 60.01075 | 99.68351
2.483334 | 38.95266 | 6.567007 | 39.99736 | 59.99802 | 99.67484
2.516666 | 39.27517 | 6.566862 | 39.99885 | 59.99708 | 99.67264
2.55 | 39.59768 | 6.566849 | 40.00374 | 60.00549 | 99.67244
2.583333 | 39.92012 | 6.566443 | 40.00062 | 59.99907 | 99.66628
2.616666 | 40.24182 | 6.566036 | 39.99529 | 60.00239 | 99.6601
2.65 | 40.56437 | 6.56579 | 40.00214 | 59.99695 | 99.65637
2.683334 | 40.88622 | 6.565024 | 39.99152 | 59.99438 | 99.64474
2.716667 | 41.20938 | 6.564751 | 40.01062 | 60.00616 | 99.6406
2.75 | 41.53212 | 6.564268 | 39.99694 | 60.0003 | 99.63327
2.783333 | 41.85361 | 6.563858 | 40.00254 | 60.00156 | 99.62704
2.816666 | 42.17762 | 6.563689 | 39.99004 | 59.98945 | 99.62448
2.85 | 42.50228 | 6.563549 | 40.00187 | 60.00149 | 99.62235
2.883334 | 42.82552 | 6.56313 | 39.9986 | 60.00208 | 99.61599
2.916667 | 43.1477 | 6.562888 | 40.00719 | 60.00686 | 99.61232
2.95 | 43.47211 | 6.562569 | 39.99634 | 59.99062 | 99.60748
2.983334 | 43.79652 | 6.561899 | 40.00102 | 60.00185 | 99.59731
3.016666 | 44.12027 | 6.561598 | 40.00336 | 60.0057 | 99.59274
3.05 | 44.44468 | 6.561581 | 39.99384 | 59.99972 | 99.59248
3.083333 | 44.76967 | 6.561352 | 39.99844 | 60.00562 | 99.58901
3.116666 | 45.09534 | 6.560974 | 40.012 | 59.98994 | 99.58327
3.15 | 45.41933 | 6.560568 | 39.9988 | 60.00988 | 99.57711
3.183334 | 45.74565 | 6.560304 | 39.99744 | 59.99351 | 99.5731
3.216667 | 46.07026 | 6.55993 | 40.00378 | 60.00285 | 99.56742
3.25 | 46.39523 | 6.559592 | 39.99705 | 59.99906 | 99.56229
3.283333 | 46.72082 | 6.559254 | 39.99254 | 59.99848 | 99.55716
3.316666 | 47.04666 | 6.559016 | 40.00337 | 59.99863 | 99.55355
3.35 | 47.37194 | 6.558645 | 39.99776 | 60.0019 | 99.54792
3.383334 | 47.69888 | 6.558284 | 40.005 | 59.99356 | 99.54244
3.416667 | 48.02565 | 6.557918 | 39.99734 | 60.01086 | 99.53689
3.45 | 48.35338 | 6.557757 | 40.00249 | 60.0005 | 99.53444
3.483333 | 48.67899 | 6.557272 | 39.99448 | 59.99322 | 99.52708
3.516667 | 49.00664 | 6.556926 | 40.0079 | 60.00205 | 99.52183
3.55 | 49.33278 | 6.556655 | 39.99911 | 60.0044 | 99.51772
3.583333 | 49.66064 | 6.556436 | 39.99296 | 59.98526 | 99.51439
3.616666 | 49.98848 | 6.556246 | 40.01095 | 60.01448 | 99.51151
3.65 | 50.3161 | 6.555803 | 39.99654 | 59.99018 | 99.50478
3.683334 | 50.64484 | 6.555494 | 39.99605 | 60.00166 | 99.50009
3.716667 | 50.97336 | 6.555307 | 39.99917 | 60.007 | 99.49726
3.75 | 51.30297 | 6.555157 | 40.00278 | 59.9875 | 99.49498
3.783333 | 51.63292 | 6.554884 | 39.99685 | 60.01057 | 99.49083
3.816666 | 51.96235 | 6.554468 | 39.99635 | 59.99118 | 99.48452
3.85 | 52.29208 | 6.554186 | 39.99544 | 60.0022 | 99.48024
3.883334 | 52.62015 | 6.553934 | 40.01151 | 60.00724 | 99.47642
3.916667 | 52.95014 | 6.55364 | 39.99597 | 59.99982 | 99.47195
3.95 | 53.27891 | 6.553321 | 39.9991 | 59.99003 | 99.46711
3.983333 | 53.60942 | 6.553 | 40.00089 | 60.00692 | 99.46224
4.016667 | 53.94005 | 6.552705 | 40.00369 | 60.00214 | 99.45776
4.05 | 54.26985 | 6.552559 | 40.00583 | 59.99451 | 99.45555
4.083334 | 54.60146 | 6.552426 | 39.98543 | 60.00451 | 99.45353
4.116667 | 54.93368 | 6.552212 | 40.00288 | 59.99287 | 99.45028
4.15 | 55.2629 | 6.551807 | 40.00268 | 60.01101 | 99.44413
4.183334 | 55.59453 | 6.551314 | 40.00186 | 59.99135 | 99.43665
4.216667 | 55.92421 | 6.551373 | 40.00082 | 60.00534 | 99.43754
4.25 | 56.25566 | 6.55114 | 39.99579 | 59.99714 | 99.43401
4.283333 | 56.58668 | 6.551006 | 40.00358 | 60.00224 | 99.43197
4.316666 | 56.918 | 6.55072 | 40.00183 | 59.99963 | 99.42763
4.35 | 57.24949 | 6.550318 | 39.99889 | 60.00244 | 99.42153
4.383333 | 57.57896 | 6.549908 | 39.99615 | 59.99276 | 99.41531
4.416666 | 57.9103 | 6.54979 | 39.98964 | 60.00463 | 99.41352
4.45 | 58.24229 | 6.549592 | 40.00798 | 59.9981 | 99.41051
4.483333 | 58.57473 | 6.549421 | 40.00476 | 60.00132 | 99.40792
4.516667 | 58.90585 | 6.549238 | 39.99806 | 59.99174 | 99.40514
4.55 | 59.23724 | 6.548906 | 40.00274 | 60.00581 | 99.4001
4.583334 | 59.56798 | 6.548655 | 40.0085 | 60.00936 | 99.39629
4.616667 | 59.8994 | 6.548278 | 39.98981 | 59.99424 | 99.39057
4.65 | 60.23088 | 6.548004 | 40.01135 | 60.00688 | 99.38641
4.683334 | 60.56236 | 6.54784 | 39.99702 | 59.99568 | 99.38392
4.716667 | 60.89486 | 6.547635 | 39.99605 | 60.00064 | 99.38081
4.75 | 61.22812 | 6.547596 | 39.99742 | 59.99951 | 99.38022
4.783333 | 61.56076 | 6.547496 | 40.00326 | 59.99796 | 99.3787
4.816666 | 61.89244 | 6.547106 | 40.00631 | 60.0069 | 99.37278
4.85 | 62.2235 | 6.54684 | 39.98953 | 59.98597 | 99.36874
4.883333 | 62.5555 | 6.546631 | 39.99998 | 60.00444 | 99.36557
4.916666 | 62.88698 | 6.546319 | 39.98994 | 59.9942 | 99.36083
4.95 | 63.21929 | 6.545951 | 40.0109 | 60.006 | 99.35525
4.983333 | 63.5516 | 6.545706 | 40.00808 | 60.01018 | 99.35153
5.016667 | 63.88422 | 6.5456 | 39.98664 | 59.98589 | 99.34992
5.05 | 64.21645 | 6.545391 | 40.0106 | 60.00462 | 99.34675
5.083334 | 64.54882 | 6.54512 | 40.00702 | 60.00805 | 99.34264
5.116667 | 64.8812 | 6.544868 | 39.97708 | 59.98432 | 99.33881
5.15 | 65.21414 | 6.544903 | 40.00524 | 60.00112 | 99.33934
5.183334 | 65.54851 | 6.545037 | 40.00284 | 59.99324 | 99.34138
5.216667 | 65.8807 | 6.544634 | 40.0023 | 60.00982 | 99.33526
5.25 | 66.21245 | 6.54415 | 40.00538 | 60.0112 | 99.32791
5.283332 | 66.54528 | 6.543837 | 39.98442 | 59.98878 | 99.32316
5.316666 | 66.8782 | 6.543712 | 40.00196 | 59.9975 | 99.32126
5.35 | 67.2102 | 6.543622 | 40.01338 | 60.00445 | 99.3199
5.383332 | 67.54482 | 6.543943 | 40.00004 | 60.00868 | 99.32477
5.416666 | 67.8769 | 6.543528 | 40.00365 | 59.9928 | 99.31847
5.45 | 68.209 | 6.542818 | 39.99636 | 60.00766 | 99.3077
5.483332 | 68.54134 | 6.542331 | 40.006 | 60.00156 | 99.3003
5.516668 | 68.87402 | 6.542246 | 39.99408 | 59.98293 | 99.29901
5.55 | 69.20538 | 6.54191 | 40.0056 | 60.0175 | 99.29391
5.583334 | 69.53804 | 6.54166 | 39.99005 | 59.99657 | 99.29012
5.616668 | 69.87236 | 6.541696 | 39.99128 | 59.9834 | 99.29067
5.65 | 70.20698 | 6.541861 | 40.01098 | 60.01563 | 99.29317
5.683334 | 70.54126 | 6.541963 | 39.99657 | 59.99553 | 99.29472
5.716668 | 70.87376 | 6.54122 | 40.0103 | 59.99639 | 99.28344
5.75 | 71.20656 | 6.541004 | 39.9804 | 59.99633 | 99.28016
5.783332 | 71.54132 | 6.541306 | 40.00446 | 59.99976 | 99.28475
5.816666 | 71.8745 | 6.54103 | 40.00618 | 60.01066 | 99.28056
5.85 | 72.20757 | 6.540582 | 40.0082 | 59.99786 | 99.27376
5.883332 | 72.5415 | 6.540244 | 39.99606 | 60.00335 | 99.26863
5.916666 | 72.87498 | 6.540214 | 39.99178 | 59.99555 | 99.26817
5.95 | 73.20804 | 6.539848 | 40.00382 | 59.99537 | 99.26262
5.983332 | 73.54199 | 6.53955 | 40.00704 | 60.00857 | 99.25809
6.016668 | 73.87556 | 6.539557 | 39.98529 | 59.98918 | 99.2582
6.05 | 74.209 | 6.539234 | 40.01142 | 60.0078 | 99.2533
6.083334 | 74.54184 | 6.538964 | 40.00276 | 60.00559 | 99.2492
6.116668 | 74.87616 | 6.538933 | 39.97954 | 59.98796 | 99.24873
6.15 | 75.20978 | 6.538805 | 40.00624 | 60.00015 | 99.24679
6.183334 | 75.54368 | 6.538674 | 39.9976 | 60.01326 | 99.2448
6.216668 | 75.87784 | 6.538438 | 40.0018 | 59.9937 | 99.24122
6.25 | 76.20955 | 6.537937 | 40.00465 | 59.9966 | 99.23361
6.283332 | 76.54161 | 6.537384 | 40.00606 | 60.0055 | 99.22522
6.316666 | 76.87515 | 6.537042 | 39.99188 | 59.9914 | 99.22003
6.35 | 77.20924 | 6.537151 | 39.99762 | 59.99463 | 99.22168
6.383332 | 77.54426 | 6.53729 | 40.0143 | 60.01528 | 99.22379
6.416666 | 77.87735 | 6.536949 | 39.99032 | 59.99712 | 99.21862
6.45 | 78.21157 | 6.5368 | 40.00969 | 59.99938 | 99.21635
6.483332 | 78.54522 | 6.536802 | 39.98668 | 59.99576 | 99.21638
6.516668 | 78.87966 | 6.536671 | 40.00332 | 60.0045 | 99.2144
6.55 | 79.21328 | 6.53647 | 39.99518 | 59.99558 | 99.21134
6.583334 | 79.54634 | 6.535844 | 39.99772 | 59.99757 | 99.20184
6.616668 | 79.879 | 6.53545 | 40.01765 | 60.00384 | 99.19586
6.65 | 80.21374 | 6.535406 | 39.99717 | 60.00359 | 99.1952
6.683334 | 80.5475 | 6.535418 | 39.99042 | 59.99248 | 99.19538
6.716666 | 80.88022 | 6.535064 | 40.0065 | 60.00035 | 99.19
6.75 | 81.21384 | 6.53477 | 40.00555 | 60.00112 | 99.18554
6.783334 | 81.54714 | 6.534512 | 39.98268 | 60.00394 | 99.18163
6.816666 | 81.88038 | 6.53397 | 40.0039 | 59.99498 | 99.1734
6.85 | 82.21262 | 6.53355 | 40.0003 | 59.99731 | 99.16702
6.883332 | 82.54451 | 6.533324 | 40.01087 | 60.014 | 99.16359
6.916666 | 82.87824 | 6.533066 | 40.00342 | 59.99742 | 99.15968
6.95 | 83.21158 | 6.532709 | 39.99687 | 59.99373 | 99.15426
6.983332 | 83.54551 | 6.532722 | 40.00763 | 60.00666 | 99.15446
7.016668 | 83.881 | 6.532905 | 39.98052 | 59.99624 | 99.15723
7.05 | 84.21637 | 6.532761 | 40.00786 | 59.99398 | 99.15505
7.083334 | 84.5479 | 6.532109 | 40.0011 | 60.00187 | 99.14515
7.116668 | 84.88201 | 6.531513 | 40.00488 | 60.00544 | 99.13611
7.15 | 85.21842 | 6.532254 | 39.98792 | 59.98818 | 99.14735
7.183334 | 85.55082 | 6.531082 | 40.0059 | 60.00434 | 99.12957
7.216666 | 85.88309 | 6.530597 | 40.00465 | 60.00558 | 99.1222
7.25 | 86.21628 | 6.530274 | 39.9897 | 59.99665 | 99.1173
7.283334 | 86.54861 | 6.529949 | 39.99617 | 59.99802 | 99.11237
7.316666 | 86.88081 | 6.529711 | 40.01365 | 60.00875 | 99.10876
7.35 | 87.21613 | 6.529604 | 39.9892 | 59.99004 | 99.10713
7.383332 | 87.55097 | 6.529462 | 40.00919 | 60.00634 | 99.10498
7.416666 | 87.88566 | 6.52926 | 39.99839 | 59.99788 | 99.10191
7.45 | 88.21952 | 6.528903 | 40.0015 | 60.0007 | 99.09649
7.483332 | 88.55311 | 6.528458 | 39.99559 | 60.00265 | 99.08974
7.516668 | 88.8858 | 6.527847 | 39.99234 | 60.00524 | 99.08046
7.55 | 89.21922 | 6.527448 | 40.01494 | 59.99982 | 99.07441
7.583334 | 89.55157 | 6.527056 | 39.99534 | 59.99852 | 99.06846
7.616668 | 89.88611 | 6.526802 | 39.99154 | 59.98981 | 99.0646
7.65 | 90.21974 | 6.526495 | 40.0056 | 60.00165 | 99.05994
7.683334 | 90.55406 | 6.526052 | 39.99358 | 59.99816 | 99.05322
7.716666 | 90.88651 | 6.525479 | 39.99999 | 60.00837 | 99.04452
7.75 | 91.21918 | 6.52519 | 40.00132 | 59.98908 | 99.04014
7.783334 | 91.55356 | 6.52485 | 40.0049 | 60.00452 | 99.03497
7.816666 | 91.88735 | 6.524578 | 39.996 | 60.00282 | 99.03085
7.85 | 92.22285 | 6.524362 | 40.00329 | 59.99627 | 99.02757
7.883332 | 92.55774 | 6.524048 | 39.99884 | 59.99804 | 99.0228
7.916666 | 92.89042 | 6.523574 | 40.00454 | 60.0089 | 99.01561
7.95 | 93.224 | 6.523012 | 39.99878 | 60.00641 | 99.00708
7.983332 | 93.55722 | 6.522419 | 40.00262 | 59.99247 | 98.99808
8.016666 | 93.89087 | 6.521936 | 39.99242 | 59.99034 | 98.99075
8.05 | 94.22388 | 6.52144 | 40.00912 | 60.01166 | 98.98322
8.083332 | 94.55649 | 6.520709 | 39.98987 | 60.00244 | 98.97212
8.116668 | 94.89025 | 6.520508 | 40.01007 | 59.99452 | 98.96907
8.15 | 95.22444 | 6.520176 | 40.00019 | 60.00587 | 98.96403
8.183334 | 95.55793 | 6.519588 | 39.9969 | 59.99922 | 98.95511
8.216666 | 95.89322 | 6.519186 | 39.99937 | 59.99893 | 98.94901
8.25 | 96.22696 | 6.518699 | 39.99274 | 59.99449 | 98.94161
8.283334 | 96.56022 | 6.517928 | 40.00338 | 60.00886 | 98.92991
8.316666 | 96.89321 | 6.517488 | 40.00862 | 59.99787 | 98.92323
8.35 | 97.22684 | 6.517095 | 39.98886 | 59.99098 | 98.91727
8.383332 | 97.56076 | 6.516809 | 40.00225 | 60.00365 | 98.91293
8.416668 | 97.89447 | 6.516057 | 39.99945 | 59.995 | 98.90151
8.45 | 98.22816 | 6.515753 | 40.00967 | 60.01032 | 98.8969
8.483334 | 98.5611 | 6.515124 | 39.98797 | 59.99289 | 98.88735
8.516666 | 98.89349 | 6.514426 | 40.00537 | 59.99556 | 98.87676
8.55 | 99.22662 | 6.513626 | 39.99596 | 59.99932 | 98.86462
8.583332 | 99.55842 | 6.513038 | 40.00388 | 60.01112 | 98.85569
8.616668 | 99.89156 | 6.512314 | 40.00361 | 60.00141 | 98.8447
8.65 | 100.2244 | 6.511732 | 39.99275 | 59.99111 | 98.83587
8.683334 | 100.5579 | 6.510965 | 40.00544 | 60.00343 | 98.82423
8.716666 | 100.8899 | 6.510184 | 40.00186 | 59.99389 | 98.81237
8.75 | 101.2241 | 6.510086 | 39.9938 | 59.9988 | 98.81089
8.783334 | 101.5576 | 6.509371 | 40.00137 | 60.00847 | 98.80003
8.816666 | 101.8911 | 6.508614 | 40.00668 | 60.00292 | 98.78854
8.85 | 102.2253 | 6.508005 | 39.99094 | 59.99082 | 98.7793
8.883332 | 102.5573 | 6.507231 | 40.00933 | 60.00676 | 98.76755
8.916668 | 102.8904 | 6.506407 | 39.98979 | 59.99818 | 98.75504
8.95 | 103.2237 | 6.505594 | 40.00174 | 60.00376 | 98.74271
8.983334 | 103.5575 | 6.504996 | 39.9997 | 59.99052 | 98.73363
9.016666 | 103.8911 | 6.504389 | 40.00414 | 60.0098 | 98.72442
9.05 | 104.2236 | 6.503368 | 40.00538 | 59.99818 | 98.70892
9.083332 | 104.5577 | 6.502522 | 39.99746 | 59.99944 | 98.69608
9.116668 | 104.8919 | 6.501868 | 39.99224 | 59.99389 | 98.68615
9.15 | 105.2241 | 6.500978 | 40.0047 | 60.0084 | 98.67264
9.183334 | 105.5569 | 6.499932 | 39.9995 | 59.99293 | 98.65677
9.216666 | 105.8899 | 6.499035 | 40.00322 | 60.00774 | 98.64315
9.25 | 106.2232 | 6.49813 | 39.99389 | 59.98555 | 98.62942
9.283334 | 106.557 | 6.497318 | 40.0039 | 60.00795 | 98.61709
9.316666 | 106.8908 | 6.496547 | 39.99761 | 59.99503 | 98.60539
9.35 | 107.2234 | 6.495445 | 39.99655 | 60.003 | 98.58866
9.383332 | 107.5565 | 6.49459 | 40.00516 | 60.00596 | 98.57568
9.416668 | 107.8912 | 6.49375 | 39.9971 | 59.99658 | 98.56294
9.45 | 108.223 | 6.492766 | 40.00633 | 59.9997 | 98.548
9.483334 | 108.5548 | 6.491516 | 39.9926 | 60.00404 | 98.52903
9.516666 | 108.8878 | 6.490219 | 40.00305 | 59.99409 | 98.50934
9.55 | 109.22 | 6.489221 | 40.00317 | 60.00743 | 98.49419
9.583332 | 109.5536 | 6.488352 | 39.99265 | 59.99412 | 98.481
9.616668 | 109.888 | 6.487326 | 40.0045 | 60.00611 | 98.46543
9.65 | 110.2229 | 6.486484 | 39.99041 | 59.99474 | 98.45265
9.683334 | 110.5575 | 6.485632 | 40.00896 | 60.00318 | 98.43972
9.716666 | 110.8904 | 6.484156 | 39.9982 | 59.99582 | 98.41732
9.75 | 111.2228 | 6.482992 | 40.00556 | 60.00278 | 98.39965
9.783334 | 111.5566 | 6.481955 | 39.9991 | 59.99889 | 98.38391
9.816666 | 111.891 | 6.480932 | 39.99311 | 59.99965 | 98.36838
9.85 | 112.2234 | 6.479504 | 39.99922 | 60.00694 | 98.34671
9.883332 | 112.5573 | 6.478067 | 40.00444 | 59.99521 | 98.3249
9.916668 | 112.889 | 6.476704 | 39.99578 | 59.9977 | 98.30421
9.95 | 113.2226 | 6.475455 | 40.00869 | 60.00328 | 98.28525
9.983334 | 113.5557 | 6.474207 | 39.99489 | 59.98904 | 98.26631
10.01667 | 113.8894 | 6.472952 | 40.00302 | 60.0103 | 98.24726
10.05 | 114.2239 | 6.471912 | 39.98992 | 60.00322 | 98.23148
10.08333 | 114.5588 | 6.470713 | 40.00679 | 59.99348 | 98.21328
10.11667 | 114.8914 | 6.469124 | 40.00045 | 60.00064 | 98.18916
10.15 | 115.2259 | 6.467737 | 40.01253 | 60.01038 | 98.16811
10.18333 | 115.5591 | 6.46651 | 39.98704 | 59.9907 | 98.14948
10.21667 | 115.8927 | 6.464906 | 39.99426 | 59.99786 | 98.12514
10.25 | 116.2241 | 6.463276 | 40.01361 | 60.00068 | 98.1004
10.28333 | 116.5556 | 6.46158 | 39.99483 | 60.00229 | 98.07466
10.31667 | 116.8891 | 6.460234 | 40.00236 | 60.00234 | 98.05423
10.35 | 117.2239 | 6.45888 | 39.99594 | 59.9934 | 98.03367
10.38333 | 117.5569 | 6.457328 | 40.00631 | 60.00951 | 98.01012
10.41667 | 117.8894 | 6.455575 | 39.99692 | 59.99666 | 97.98351
10.45 | 118.2229 | 6.454111 | 39.99644 | 59.99524 | 97.96129
10.48333 | 118.5566 | 6.452747 | 39.9984 | 59.9994 | 97.94059
10.51666 | 118.8917 | 6.451464 | 39.99506 | 60.0073 | 97.92111
10.55 | 119.2254 | 6.449898 | 40.00946 | 59.99164 | 97.89734
10.58333 | 119.5576 | 6.44785 | 39.98664 | 59.9933 | 97.86626
10.61667 | 119.8912 | 6.446094 | 40.01163 | 60.00754 | 97.83961
10.65 | 120.2235 | 6.444441 | 40.00776 | 60.00455 | 97.81452
10.68334 | 120.5585 | 6.443137 | 39.9867 | 59.99187 | 97.79472
10.71666 | 120.8919 | 6.441426 | 40.0158 | 60.01275 | 97.76876
10.75 | 121.2268 | 6.439808 | 39.98783 | 59.9874 | 97.7442
10.78334 | 121.5602 | 6.437963 | 39.999 | 59.99855 | 97.71619
10.81666 | 121.8936 | 6.43616 | 40.0132 | 60.01275 | 97.68883
10.85 | 122.226 | 6.434287 | 39.98156 | 59.99344 | 97.6604
10.88333 | 122.556 | 6.431798 | 40.00375 | 60.00542 | 97.62262
10.91667 | 122.8857 | 6.429512 | 40.00152 | 60.00637 | 97.58792
10.95 | 123.2203 | 6.42811 | 40.01117 | 59.98378 | 97.56664
10.98334 | 123.556 | 6.42685 | 39.98346 | 60.01443 | 97.54752
11.01666 | 123.8881 | 6.424701 | 40.00374 | 60.00176 | 97.5149
11.05 | 124.2201 | 6.422269 | 39.99506 | 59.9812 | 97.47799
11.08333 | 124.5546 | 6.420533 | 40.01578 | 60.0192 | 97.45164
11.11667 | 124.8872 | 6.418709 | 40.00072 | 59.9966 | 97.42395
11.15 | 125.2199 | 6.41643 | 39.985 | 59.9834 | 97.38936
11.18334 | 125.5524 | 6.414344 | 40.00203 | 60.01389 | 97.3577
11.21666 | 125.8884 | 6.412812 | 39.9965 | 59.99878 | 97.33445
11.25 | 126.2212 | 6.410479 | 40.00819 | 60.00839 | 97.29904
11.28334 | 126.5527 | 6.408147 | 40.01048 | 59.98608 | 97.26364
11.31666 | 126.8876 | 6.406142 | 39.99622 | 60.01284 | 97.23321
11.35 | 127.2199 | 6.40397 | 40.00468 | 59.9937 | 97.20024
11.38333 | 127.5527 | 6.401802 | 39.99202 | 59.99688 | 97.16734
11.41667 | 127.8885 | 6.3999 | 39.98944 | 60.00208 | 97.13847
11.45 | 128.2269 | 6.39853 | 40.01048 | 59.98522 | 97.11767
11.48334 | 128.5614 | 6.395996 | 39.98653 | 60.00739 | 97.07921
11.51666 | 128.8948 | 6.393757 | 40.02004 | 59.99588 | 97.04523
11.55 | 129.2277 | 6.391224 | 39.9995 | 60.01342 | 97.00678
11.58333 | 129.5577 | 6.388286 | 39.98416 | 59.99011 | 96.96219
11.61667 | 129.8882 | 6.385634 | 40.0019 | 60.00074 | 96.92194
11.65 | 130.2212 | 6.383484 | 40.00922 | 60.01281 | 96.8893
11.68334 | 130.553 | 6.381174 | 40.00132 | 59.9986 | 96.85424
11.71666 | 130.8863 | 6.378546 | 40.00128 | 59.99792 | 96.81435
11.75 | 131.2182 | 6.376102 | 40.00434 | 60.00194 | 96.77726
11.78334 | 131.5516 | 6.37404 | 39.98407 | 59.9837 | 96.74596
11.81666 | 131.8849 | 6.371421 | 39.99748 | 60.01199 | 96.70621
11.85 | 132.2169 | 6.368658 | 40.0002 | 59.99791 | 96.66427
11.88333 | 132.5502 | 6.366248 | 40.01259 | 59.99976 | 96.62769
11.91667 | 132.884 | 6.363994 | 40.00446 | 59.99092 | 96.59348
11.95 | 133.2169 | 6.361391 | 39.98594 | 60.01324 | 96.55397
11.98334 | 133.5512 | 6.358801 | 40.00874 | 59.98524 | 96.51466
12.01666 | 133.8858 | 6.35632 | 39.99964 | 60.01301 | 96.47701
12.05 | 134.219 | 6.353783 | 39.98803 | 59.99047 | 96.4385
12.08333 | 134.5529 | 6.351194 | 40.00353 | 59.99736 | 96.3992
12.11667 | 134.8868 | 6.348492 | 40.01431 | 60.00976 | 96.35819
12.15 | 135.2197 | 6.34581 | 39.98305 | 60.00329 | 96.31748
12.18334 | 135.5513 | 6.342938 | 40.00616 | 59.9983 | 96.27389
12.21666 | 135.8851 | 6.340194 | 39.99606 | 60.00562 | 96.23224
12.25 | 136.2193 | 6.337593 | 40.01622 | 59.99572 | 96.19277
12.28334 | 136.5537 | 6.334936 | 39.98606 | 59.988 | 96.15244
12.31666 | 136.8862 | 6.332007 | 40.00963 | 60.0022 | 96.10798
12.35 | 137.2187 | 6.328876 | 39.9866 | 60.00499 | 96.06046
12.38333 | 137.55 | 6.326047 | 40.00647 | 59.99291 | 96.01752
12.41667 | 137.8829 | 6.323193 | 39.994 | 60.00134 | 95.9742
12.45 | 138.2184 | 6.320455 | 40.00556 | 60.00898 | 95.93264
12.48334 | 138.5543 | 6.31789 | 40.00348 | 59.9919 | 95.89371
12.51666 | 138.8878 | 6.315035 | 39.99125 | 60.007 | 95.85038
12.55 | 139.2197 | 6.311736 | 40.01219 | 60.00135 | 95.8003
12.58333 | 139.553 | 6.308874 | 40.00066 | 59.99395 | 95.75686
12.61667 | 139.887 | 6.306 | 39.99907 | 60.01081 | 95.71324
12.65 | 140.2216 | 6.303232 | 39.98578 | 59.99885 | 95.67123
12.68334 | 140.5542 | 6.300219 | 40.00068 | 60.00022 | 95.6255
12.71666 | 140.8862 | 6.296793 | 40.00867 | 59.99793 | 95.5735
12.75 | 141.2173 | 6.293575 | 39.99213 | 59.99101 | 95.52465
12.78334 | 141.55 | 6.290524 | 40.01004 | 59.99872 | 95.47835
12.81667 | 141.8825 | 6.287428 | 40.00118 | 60.00646 | 95.43135
12.85 | 142.2162 | 6.284566 | 39.99875 | 59.99634 | 95.38791
12.88333 | 142.5503 | 6.281696 | 39.98805 | 60.01034 | 95.34435
12.91667 | 142.886 | 6.278941 | 40.011 | 59.99801 | 95.30254
12.95 | 143.2213 | 6.276142 | 40.00383 | 59.9983 | 95.26005
12.98334 | 143.553 | 6.272584 | 39.99387 | 60.00696 | 95.20605
13.01666 | 143.8853 | 6.268943 | 40.00922 | 59.99184 | 95.15079
13.05 | 144.2164 | 6.265548 | 39.99048 | 60.01172 | 95.09926
13.08333 | 144.5449 | 6.261907 | 39.99783 | 59.97966 | 95.04399
13.11667 | 144.8776 | 6.258942 | 39.999 | 60.007 | 94.99899
13.15 | 145.2118 | 6.256282 | 40.00171 | 59.9919 | 94.95862
13.18333 | 145.5477 | 6.253586 | 39.99618 | 60.01054 | 94.9177
13.21666 | 145.8811 | 6.250491 | 39.99887 | 59.99234 | 94.87072
13.25 | 146.2138 | 6.24704 | 40.00514 | 60.00864 | 94.81834
13.28334 | 146.5464 | 6.243744 | 40.00139 | 59.99038 | 94.76831
13.31667 | 146.8805 | 6.240464 | 40.00816 | 60.00066 | 94.71853
13.35 | 147.2157 | 6.237731 | 39.99964 | 60.00478 | 94.67705
13.38333 | 147.5487 | 6.234358 | 39.99732 | 60.00426 | 94.62585
13.41667 | 147.8814 | 6.230937 | 40.0025 | 59.997 | 94.57393
13.45 | 148.2164 | 6.227944 | 39.99235 | 59.99278 | 94.5285
13.48334 | 148.5511 | 6.224951 | 39.99828 | 60.0041 | 94.48307
13.51666 | 148.8832 | 6.221466 | 40.00531 | 60.00216 | 94.43018
13.55 | 149.2154 | 6.218067 | 39.99597 | 59.99518 | 94.37858
13.58333 | 149.5466 | 6.214484 | 40.00246 | 60.01133 | 94.3242
13.61667 | 149.881 | 6.21162 | 39.99612 | 59.9925 | 94.28073
13.65 | 150.2168 | 6.208701 | 39.99661 | 60.00274 | 94.23643
13.68333 | 150.5492 | 6.20541 | 39.9996 | 59.99706 | 94.18648
13.71666 | 150.8842 | 6.202309 | 40.01083 | 60.00641 | 94.13941
13.75 | 151.2165 | 6.199123 | 39.99988 | 59.9906 | 94.09105
13.78334 | 151.5494 | 6.19572 | 39.99022 | 60.00992 | 94.0394
13.81667 | 151.8834 | 6.192571 | 40.00644 | 59.98956 | 93.9916
13.85 | 152.2149 | 6.189236 | 39.99868 | 60.0002 | 93.94098
13.88333 | 152.5482 | 6.186171 | 40.00285 | 60.00284 | 93.89446
13.91667 | 152.8814 | 6.183014 | 39.99616 | 59.99478 | 93.84655
13.95 | 153.213 | 6.179782 | 40.00288 | 60.00691 | 93.79749
13.98334 | 153.5476 | 6.176623 | 39.99512 | 60.00081 | 93.74954
14.01666 | 153.8804 | 6.173626 | 39.99624 | 60.00394 | 93.70405
14.05 | 154.2142 | 6.170498 | 40.00046 | 59.9923 | 93.65658
14.08333 | 154.5463 | 6.167195 | 40.01077 | 59.99873 | 93.60644
14.11667 | 154.8785 | 6.16404 | 39.98662 | 60.00176 | 93.55856
14.15 | 155.2107 | 6.16084 | 40.01322 | 60.00589 | 93.50999
14.18333 | 155.5432 | 6.157771 | 39.99528 | 59.99304 | 93.4634
14.21666 | 155.8772 | 6.154785 | 40.00425 | 60.00282 | 93.41808
14.25 | 156.2113 | 6.151915 | 39.9956 | 59.99676 | 93.37452
14.28334 | 156.5449 | 6.14895 | 40.00202 | 60.01411 | 93.32952
14.31667 | 156.8781 | 6.145756 | 40.00383 | 59.99282 | 93.28104
14.35 | 157.2132 | 6.143146 | 39.99402 | 60.00066 | 93.24142
14.38333 | 157.5476 | 6.140156 | 40.00769 | 59.99965 | 93.19604
14.41667 | 157.8796 | 6.13668 | 39.99112 | 60.00106 | 93.14328
14.45 | 158.2095 | 6.133365 | 39.9962 | 59.9833 | 93.09297
14.48334 | 158.5395 | 6.129963 | 40.0057 | 60.00785 | 93.04133
14.51666 | 158.8717 | 6.126946 | 40.00378 | 60.00229 | 92.99554
14.55 | 159.2053 | 6.124271 | 39.99746 | 59.99668 | 92.95494
14.58333 | 159.5398 | 6.121612 | 39.99313 | 60.00381 | 92.91458
14.61667 | 159.8744 | 6.11894 | 40.0033 | 59.99936 | 92.87402
14.65 | 160.2095 | 6.11606 | 40.00105 | 59.99477 | 92.83031
14.68333 | 160.5417 | 6.112835 | 40.00661 | 60.02386 | 92.78136
14.71666 | 160.8748 | 6.109805 | 39.99468 | 59.97918 | 92.73537
14.75 | 161.2091 | 6.106984 | 40.00605 | 60.0095 | 92.69255
14.78334 | 161.5413 | 6.103884 | 39.99765 | 59.99178 | 92.6455
14.81667 | 161.8736 | 6.10091 | 39.99958 | 60.01041 | 92.60036
14.85 | 162.2061 | 6.097934 | 39.99406 | 59.9956 | 92.55519
14.88333 | 162.538 | 6.0949 | 39.997 | 59.99796 | 92.50914
14.91667 | 162.8714 | 6.092026 | 40.01056 | 59.9945 | 92.46552
14.95 | 163.2066 | 6.089421 | 39.99822 | 59.9994 | 92.42598
14.98334 | 163.5417 | 6.086811 | 39.99392 | 60.00696 | 92.38637
15.01666 | 163.8771 | 6.084046 | 40.00074 | 59.99472 | 92.3444
15.05 | 164.2108 | 6.080997 | 40.00552 | 60.00729 | 92.29812
15.08333 | 164.5434 | 6.07785 | 39.9943 | 60.00315 | 92.25035
15.11667 | 164.8752 | 6.074522 | 40.00106 | 59.98925 | 92.19984
15.15 | 165.2048 | 6.07119 | 39.99915 | 60.0072 | 92.14927
15.18333 | 165.5369 | 6.068045 | 40.00116 | 59.99428 | 92.10153
15.21666 | 165.8705 | 6.065566 | 39.99959 | 60.00269 | 92.06391
15.25 | 166.203 | 6.062489 | 40.00115 | 60.00229 | 92.0172
15.28334 | 166.5359 | 6.059361 | 39.99785 | 59.99512 | 91.96973
15.31667 | 166.8683 | 6.056202 | 40.00634 | 60.00288 | 91.92178
15.35 | 167.2029 | 6.053389 | 39.99396 | 60.00041 | 91.87908
15.38333 | 167.5359 | 6.050293 | 40.01043 | 60.00546 | 91.83209
15.41667 | 167.867 | 6.046799 | 39.9845 | 59.99978 | 91.77906
15.45 | 168.1989 | 6.043298 | 40.01681 | 59.98837 | 91.72592
15.48334 | 168.5318 | 6.040149 | 39.99944 | 60.003 | 91.67812
15.51666 | 168.8662 | 6.037195 | 39.99452 | 59.99918 | 91.63329
15.55 | 169.1995 | 6.033922 | 39.99725 | 60.00382 | 91.58361
15.58333 | 169.5336 | 6.030903 | 39.9918 | 60.00502 | 91.53779
15.61667 | 169.8703 | 6.028356 | 39.99678 | 60.0032 | 91.49913
15.65 | 170.2034 | 6.024735 | 40.00574 | 59.9954 | 91.44417
15.68333 | 170.5344 | 6.020756 | 40.00442 | 60.00291 | 91.38377
15.71666 | 170.8681 | 6.017451 | 39.99316 | 59.98838 | 91.33361
15.75 | 171.2015 | 6.014188 | 40.0186 | 60.00184 | 91.28408
15.78334 | 171.5353 | 6.010708 | 39.99498 | 59.99328 | 91.23126
15.81667 | 171.8676 | 6.00729 | 39.99153 | 60.01526 | 91.17939
15.85 | 172.1979 | 6.00358 | 39.99426 | 59.99942 | 91.12307
15.88333 | 172.5313 | 5.999992 | 40.01653 | 59.99311 | 91.06862
15.91667 | 172.8638 | 5.996416 | 39.99139 | 60.00262 | 91.01434
15.95 | 173.1965 | 5.992718 | 39.997 | 60.00447 | 90.95821
15.98334 | 173.5282 | 5.989023 | 40.0103 | 59.99026 | 90.90213
16.01666 | 173.86 | 5.985261 | 39.99441 | 60.00618 | 90.84503
16.05 | 174.1937 | 5.981848 | 39.99456 | 59.9895 | 90.79322
16.08334 | 174.5297 | 5.978643 | 40.01144 | 60.0088 | 90.74458
16.11667 | 174.8647 | 5.975041 | 39.99387 | 60.00585 | 90.68991
16.15 | 175.1981 | 5.971285 | 39.99163 | 60.00495 | 90.6329
16.18333 | 175.5333 | 5.96761 | 39.99437 | 59.9964 | 90.57712
16.21667 | 175.8672 | 5.96395 | 40.01694 | 59.98559 | 90.52157
16.25 | 176.1991 | 5.959906 | 39.991 | 60.01347 | 90.46019
16.28333 | 176.5313 | 5.956026 | 40.0188 | 59.98691 | 90.40129
16.31667 | 176.8648 | 5.952224 | 39.98004 | 60.00971 | 90.34359
16.35 | 177.1951 | 5.94814 | 40.00339 | 59.98521 | 90.2816
16.38333 | 177.5283 | 5.944171 | 40.00161 | 60.014 | 90.22136
16.41666 | 177.8597 | 5.9405 | 39.98957 | 59.99703 | 90.16564
16.45 | 178.1927 | 5.936626 | 40.01692 | 59.99426 | 90.10684
16.48334 | 178.5262 | 5.933057 | 40.00362 | 60.0005 | 90.05267
16.51666 | 178.862 | 5.929615 | 39.98522 | 60.01266 | 90.00042
16.55 | 179.1952 | 5.925797 | 40.00516 | 59.98542 | 89.94247
16.58334 | 179.5301 | 5.922037 | 40.01342 | 59.99874 | 89.88541
16.61667 | 179.8625 | 5.918272 | 39.9797 | 60.01655 | 89.82826
16.65 | 180.1925 | 5.914031 | 40.01663 | 59.98648 | 89.76389
16.68333 | 180.5251 | 5.910126 | 39.9802 | 60.01688 | 89.70462
16.71667 | 180.8597 | 5.907026 | 40.00714 | 59.97693 | 89.65757
16.75 | 181.1954 | 5.90366 | 40.01358 | 60.00875 | 89.60648
16.78333 | 181.5312 | 5.90035 | 39.99522 | 59.9948 | 89.55624
16.81667 | 181.8624 | 5.896365 | 40.00305 | 60.01732 | 89.49575
16.85 | 182.1927 | 5.892382 | 39.98297 | 59.99774 | 89.4353
16.88333 | 182.5278 | 5.889216 | 40.01783 | 59.98738 | 89.38724
16.91666 | 182.8602 | 5.885786 | 39.99334 | 60.0117 | 89.33518
16.95 | 183.1935 | 5.88239 | 39.99661 | 59.98828 | 89.28364
16.98334 | 183.5272 | 5.879049 | 40.00732 | 59.9999 | 89.23293
17.01666 | 183.8594 | 5.875618 | 39.9864 | 60.01324 | 89.18085
17.05 | 184.1923 | 5.872236 | 40.00286 | 59.99379 | 89.12952
17.08334 | 184.5256 | 5.868882 | 39.99883 | 60.00969 | 89.07861
17.11667 | 184.8579 | 5.865512 | 40.0147 | 59.98251 | 89.02746
17.15 | 185.1928 | 5.862576 | 39.98606 | 60.01011 | 88.9829
17.18333 | 185.5259 | 5.859389 | 40.0061 | 60.0002 | 88.93453
17.21667 | 185.8611 | 5.85639 | 39.99972 | 59.99343 | 88.88901
17.25 | 186.194 | 5.853114 | 40.00814 | 59.99666 | 88.83928
17.28333 | 186.5265 | 5.849732 | 39.99334 | 60.00238 | 88.78795
17.31667 | 186.8582 | 5.846506 | 39.99763 | 60.00762 | 88.73899
17.35 | 187.1919 | 5.843572 | 40.00046 | 59.99346 | 88.69445
17.38333 | 187.5248 | 5.840504 | 39.9968 | 60.00379 | 88.64789
17.41666 | 187.8578 | 5.83746 | 40.00969 | 59.99688 | 88.60169
17.45 | 188.1902 | 5.834424 | 39.99916 | 59.99582 | 88.5556
17.48334 | 188.524 | 5.83152 | 39.9915 | 60.00722 | 88.51153
17.51666 | 188.8561 | 5.828404 | 39.99802 | 60.00182 | 88.46423
17.55 | 189.1898 | 5.825382 | 39.99765 | 60.00384 | 88.41836
17.58334 | 189.5248 | 5.822705 | 40.01709 | 59.98743 | 88.37773
17.61667 | 189.8577 | 5.819625 | 39.9806 | 60.00322 | 88.33098
17.65 | 190.1896 | 5.816613 | 40.00824 | 60.00739 | 88.28527
17.68333 | 190.5223 | 5.813691 | 40.00605 | 59.9854 | 88.24092
17.71667 | 190.8554 | 5.810814 | 39.99456 | 60.0037 | 88.19725
17.75 | 191.1878 | 5.80792 | 39.99552 | 60 | 88.15332
17.78333 | 191.5218 | 5.805234 | 39.99668 | 60.00581 | 88.11255
17.81667 | 191.8551 | 5.8024 | 40.00032 | 60.00412 | 88.06954
17.85 | 192.1899 | 5.79957 | 40.0006 | 59.99182 | 88.02659
17.88333 | 192.5229 | 5.796826 | 40.01472 | 59.9918 | 87.98494
17.91666 | 192.8548 | 5.7938 | 39.98878 | 60.01965 | 87.93901
17.95 | 193.1878 | 5.790861 | 40.00722 | 59.99888 | 87.8944
17.98334 | 193.5218 | 5.788276 | 39.99065 | 59.9912 | 87.85516
18.01666 | 193.8535 | 5.785482 | 39.99994 | 60.00701 | 87.81276
18.05 | 194.1866 | 5.782618 | 40.01105 | 59.99694 | 87.76929
18.08334 | 194.5184 | 5.779742 | 39.99386 | 59.99084 | 87.72563
18.11667 | 194.851 | 5.776924 | 40.00344 | 60.01872 | 87.68286
18.15 | 195.1825 | 5.774055 | 39.99944 | 59.98739 | 87.63932
18.18333 | 195.5135 | 5.771156 | 40.00008 | 59.9966 | 87.59531
18.21667 | 195.8488 | 5.768732 | 39.99812 | 60.01295 | 87.55852
18.25 | 196.1838 | 5.766433 | 40.00162 | 59.98522 | 87.52363
18.28333 | 196.5203 | 5.764063 | 39.9939 | 60.01074 | 87.48766
18.31667 | 196.8545 | 5.76128 | 40.00617 | 60.00368 | 87.44542
18.35 | 197.1884 | 5.758544 | 39.99318 | 59.99828 | 87.40389
18.38333 | 197.5209 | 5.755626 | 40.0098 | 59.99338 | 87.3596
18.41666 | 197.8544 | 5.75293 | 39.99904 | 60.00031 | 87.31868
18.45 | 198.1851 | 5.750006 | 40.001 | 60.00772 | 87.2743
18.48334 | 198.5186 | 5.7473 | 39.9936 | 60.00215 | 87.23323
18.51666 | 198.8509 | 5.744785 | 40.00328 | 59.99451 | 87.19505
18.55 | 199.1833 | 5.742051 | 39.99035 | 59.99745 | 87.15356
18.58334 | 199.5154 | 5.739345 | 40.00972 | 59.99887 | 87.11248
18.61667 | 199.8476 | 5.73672 | 39.99967 | 60.00686 | 87.07264
18.65 | 200.1802 | 5.734042 | 39.99683 | 59.9981 | 87.03199
18.68333 | 200.514 | 5.731552 | 40.00841 | 59.99305 | 86.9942
18.71667 | 200.8461 | 5.728862 | 39.99833 | 60.0027 | 86.95337
18.75 | 201.1796 | 5.726085 | 39.99842 | 60.00292 | 86.91122
18.78333 | 201.5134 | 5.723705 | 39.99942 | 60.00695 | 86.8751
18.81667 | 201.8464 | 5.721203 | 39.99606 | 59.994 | 86.83712
18.85 | 202.1791 | 5.71843 | 39.99458 | 59.9927 | 86.79503
18.88333 | 202.5124 | 5.715902 | 40.00482 | 60.00226 | 86.75666
18.91666 | 202.8448 | 5.713195 | 40.00238 | 59.99703 | 86.71558
18.95 | 203.1784 | 5.710424 | 39.99986 | 60.00154 | 86.67352
18.98334 | 203.5142 | 5.708385 | 40.00088 | 60 | 86.64257
19.01666 | 203.8464 | 5.70545 | 39.99667 | 60.0045 | 86.59802
19.05 | 204.1794 | 5.702828 | 40.00746 | 59.99032 | 86.55822
19.08334 | 204.5121 | 5.700257 | 39.99105 | 60.00214 | 86.5192
19.11667 | 204.8438 | 5.697488 | 40.0034 | 60.00556 | 86.47717
19.15 | 205.1764 | 5.694847 | 39.99708 | 60.00011 | 86.43709
19.18333 | 205.5102 | 5.692322 | 39.99605 | 60.00217 | 86.39876
19.21667 | 205.8444 | 5.689788 | 40.00895 | 59.99952 | 86.3603
19.25 | 206.1787 | 5.687476 | 39.993 | 59.99613 | 86.32521
19.28333 | 206.5106 | 5.684654 | 40.0047 | 60.00116 | 86.28238
19.31667 | 206.8449 | 5.682294 | 39.99315 | 60.00102 | 86.24656
19.35 | 207.1774 | 5.679581 | 40.00606 | 59.99713 | 86.20538
19.38333 | 207.5102 | 5.676905 | 40.00494 | 60.00626 | 86.16476
19.41666 | 207.8436 | 5.67434 | 39.99033 | 59.99944 | 86.12583
19.45 | 208.1766 | 5.67184 | 40.00117 | 59.99762 | 86.08788
19.48334 | 208.5086 | 5.669207 | 39.99719 | 59.99966 | 86.04792
19.51666 | 208.8434 | 5.666661 | 40.00451 | 59.99556 | 86.00928
19.55 | 209.1748 | 5.66386 | 39.99961 | 60.00368 | 85.96676
19.58334 | 209.5072 | 5.661118 | 40.00967 | 59.9988 | 85.92514
19.61667 | 209.8405 | 5.658584 | 40.00168 | 60.00101 | 85.88668
19.65 | 210.1745 | 5.655961 | 39.99 | 59.99832 | 85.84687
19.68333 | 210.508 | 5.653259 | 39.99747 | 60.00263 | 85.80586
19.71667 | 210.8403 | 5.650491 | 40.0016 | 59.99441 | 85.76385
19.75 | 211.172 | 5.647659 | 40.00639 | 60.00002 | 85.72086
19.78333 | 211.5042 | 5.644882 | 39.99002 | 60.00658 | 85.67871
19.81667 | 211.8379 | 5.642149 | 39.99623 | 59.9995 | 85.63723
19.85 | 212.1726 | 5.639542 | 40.00206 | 59.9978 | 85.59766
19.88333 | 212.5064 | 5.636885 | 40.00406 | 60.00093 | 85.55733
19.91666 | 212.8404 | 5.634028 | 39.99394 | 60.00463 | 85.51397
19.95 | 213.1741 | 5.630932 | 40.00159 | 60.00205 | 85.46698
19.98334 | 213.5074 | 5.627944 | 40.00662 | 59.99454 | 85.42163
20.01666 | 213.8412 | 5.62498 | 40.00442 | 60.0002 | 85.37664
20.05 | 214.1745 | 5.621982 | 39.99304 | 60.00359 | 85.33113
20.08334 | 214.5086 | 5.619243 | 40.01567 | 59.9958 | 85.28956
20.11667 | 214.844 | 5.616533 | 39.98606 | 60.00549 | 85.24843
20.15 | 215.176 | 5.61324 | 39.99828 | 60.00274 | 85.19845
20.18333 | 215.5074 | 5.609765 | 40.00569 | 59.99741 | 85.1457
20.21667 | 215.8377 | 5.60636 | 39.99542 | 59.99403 | 85.09402
20.25 | 216.1684 | 5.60295 | 39.99556 | 60.00171 | 85.04226
20.28333 | 216.4996 | 5.599604 | 40.00726 | 59.99732 | 84.99148
20.31667 | 216.8346 | 5.59668 | 40.00105 | 60.00646 | 84.9471
20.35 | 217.1706 | 5.59365 | 39.9977 | 59.99572 | 84.90111
20.38333 | 217.504 | 5.59009 | 40.008 | 59.99901 | 84.84707
20.41666 | 217.8361 | 5.58624 | 40.00025 | 59.99028 | 84.78864
20.45 | 218.1697 | 5.5825 | 39.99322 | 60.0148 | 84.73187
20.48334 | 218.504 | 5.578885 | 40.00676 | 59.98743 | 84.677
20.51666 | 218.8381 | 5.575043 | 39.98403 | 60.00056 | 84.61869
20.55 | 219.1718 | 5.570912 | 40.0187 | 59.9957 | 84.55599
20.58334 | 219.5048 | 5.566665 | 39.9831 | 60.01496 | 84.49153
20.61667 | 219.8383 | 5.562229 | 40.00703 | 60.0062 | 84.4242
20.65 | 220.1704 | 5.557885 | 40.0049 | 59.98225 | 84.35826
20.68333 | 220.5034 | 5.553619 | 40.00635 | 59.99762 | 84.29351
20.71667 | 220.8361 | 5.54925 | 39.97976 | 60.0122 | 84.2272
20.75 | 221.171 | 5.544961 | 40.01872 | 59.99076 | 84.1621
20.78333 | 221.5051 | 5.540568 | 39.99538 | 59.99838 | 84.09542
20.81667 | 221.8373 | 5.536072 | 40.00702 | 59.9988 | 84.02718
20.85 | 222.1701 | 5.531355 | 39.99336 | 60.0102 | 83.95559
20.88333 | 222.5014 | 5.52668 | 39.99203 | 60.0104 | 83.88463
20.91666 | 222.8348 | 5.52225 | 40.01464 | 59.97618 | 83.81739
20.95 | 223.1677 | 5.517746 | 39.99228 | 60.00572 | 83.74903
20.98334 | 223.5006 | 5.513016 | 39.98889 | 60.01871 | 83.67723
21.01666 | 223.8334 | 5.508516 | 40.001 | 59.99701 | 83.60893
21.05 | 224.167 | 5.504058 | 39.99603 | 60.00322 | 83.54127
21.08334 | 224.5009 | 5.499732 | 40.0135 | 59.98693 | 83.47561
21.11667 | 224.8349 | 5.49543 | 39.98667 | 60.00715 | 83.41031
21.15 | 225.1684 | 5.491162 | 40.01687 | 59.98826 | 83.34553
21.18333 | 225.5013 | 5.486972 | 39.99316 | 60.00993 | 83.28194
21.21667 | 225.8341 | 5.482715 | 39.99215 | 60.00369 | 83.21732
21.25 | 226.1666 | 5.478687 | 40.00946 | 59.9955 | 83.15618
21.28333 | 226.4987 | 5.474524 | 39.98845 | 60.00542 | 83.093
21.31667 | 226.8312 | 5.470562 | 39.99735 | 60.001 | 83.03286
21.35 | 227.1636 | 5.466861 | 40.02517 | 59.9839 | 82.97669
21.38333 | 227.4948 | 5.463246 | 39.9816 | 60.00662 | 82.92182
21.41666 | 227.8259 | 5.459407 | 40.00555 | 59.99664 | 82.86355
21.45 | 228.1586 | 5.45605 | 39.99387 | 60.01326 | 82.8126
21.48334 | 228.4925 | 5.453015 | 39.99934 | 59.98894 | 82.76653
21.51666 | 228.8258 | 5.449834 | 40.0216 | 60.00807 | 82.71825
21.55 | 229.157 | 5.446465 | 39.97986 | 60.00488 | 82.66711
21.58334 | 229.4882 | 5.442932 | 40.01766 | 59.97928 | 82.61349
21.61667 | 229.8201 | 5.439813 | 39.99644 | 60.00593 | 82.56615
21.65 | 230.154 | 5.437205 | 40.00472 | 59.98984 | 82.52657
21.68333 | 230.4843 | 5.433994 | 39.98488 | 60.02301 | 82.47783
21.71667 | 230.8182 | 5.431199 | 40.00627 | 59.98049 | 82.43541
21.75 | 231.1544 | 5.42894 | 40.00338 | 59.998 | 82.40112
21.78333 | 231.4859 | 5.42593 | 39.99554 | 60.01837 | 82.35543
21.81667 | 231.8176 | 5.423044 | 39.98949 | 59.98963 | 82.31163
21.85 | 232.1524 | 5.420612 | 40.00141 | 60.00005 | 82.27471
21.88333 | 232.4852 | 5.418128 | 40.00824 | 60.00862 | 82.23701
21.91666 | 232.8169 | 5.415392 | 40.00126 | 59.99912 | 82.19549
21.95 | 233.1514 | 5.413176 | 40.00679 | 59.99026 | 82.16185
21.98334 | 233.4867 | 5.411096 | 39.99702 | 60.0059 | 82.13028
22.01666 | 233.8207 | 5.408694 | 39.99744 | 60.00281 | 82.09382
22.05 | 234.156 | 5.406536 | 39.99328 | 60.0015 | 82.06107
22.08334 | 234.4884 | 5.404312 | 40.008 | 59.99758 | 82.02731
22.11667 | 234.8187 | 5.401824 | 39.99292 | 59.99498 | 81.98955
22.15 | 235.1502 | 5.399498 | 39.99832 | 60.01239 | 81.95424
22.18333 | 235.4825 | 5.39745 | 39.99881 | 59.98669 | 81.92316
22.21667 | 235.8165 | 5.39549 | 40.0011 | 60.00856 | 81.89341
22.25 | 236.1526 | 5.393981 | 40.01078 | 59.99714 | 81.87051
22.28333 | 236.484 | 5.391701 | 39.98767 | 59.9959 | 81.8359
22.31667 | 236.8218 | 5.390156 | 40.01155 | 60.0014 | 81.81245
22.35 | 237.1557 | 5.388723 | 39.9973 | 59.99082 | 81.7907
22.38333 | 237.4868 | 5.38637 | 39.99326 | 60.01343 | 81.75499
22.41666 | 237.8149 | 5.383884 | 40.00632 | 59.98543 | 81.71725
22.45 | 238.145 | 5.381943 | 39.99583 | 60.01201 | 81.68779
22.48334 | 238.4749 | 5.380093 | 40.00258 | 59.99756 | 81.65971
22.51666 | 238.808 | 5.378672 | 40.00315 | 60.00636 | 81.63814
22.55 | 239.1422 | 5.377216 | 40.00248 | 59.99045 | 81.61605
22.58334 | 239.4766 | 5.37584 | 39.99509 | 60.00597 | 81.59516
22.61667 | 239.8088 | 5.373992 | 39.99356 | 59.99372 | 81.56711
22.65 | 240.1422 | 5.372512 | 39.99263 | 60.00586 | 81.54465
22.68333 | 240.4769 | 5.370963 | 40.0102 | 59.99474 | 81.52114
22.71667 | 240.8146 | 5.370031 | 40.00389 | 60.00662 | 81.50699
22.75 | 241.1528 | 5.368996 | 39.99134 | 60.00532 | 81.49128
22.78333 | 241.4866 | 5.367524 | 39.9978 | 59.99611 | 81.46894
22.81667 | 241.821 | 5.365906 | 40.01184 | 59.99464 | 81.44438
22.85 | 242.154 | 5.364542 | 39.99334 | 60.0075 | 81.42368
22.88333 | 242.485 | 5.362869 | 39.99734 | 59.98981 | 81.39828
22.91666 | 242.8163 | 5.361433 | 40.004 | 60.00344 | 81.37649
22.95 | 243.1499 | 5.360132 | 40.00154 | 60.00149 | 81.35674
22.98334 | 243.4815 | 5.35898 | 40.00172 | 60.00492 | 81.33926
23.01666 | 243.8178 | 5.358012 | 40.00422 | 59.99991 | 81.32456
23.05 | 244.1544 | 5.357193 | 39.98613 | 59.99862 | 81.31213
23.08334 | 244.4887 | 5.356059 | 40.00094 | 60.00247 | 81.29492
23.11667 | 244.8219 | 5.354552 | 40.00715 | 59.99112 | 81.27205
23.15 | 245.1513 | 5.353034 | 39.99524 | 60.00426 | 81.24901
23.18333 | 245.4806 | 5.351508 | 40.00581 | 59.99818 | 81.22585
23.21667 | 245.8143 | 5.350679 | 39.99598 | 60.00156 | 81.21326
23.25 | 246.1505 | 5.350024 | 40.00109 | 60.00093 | 81.20332
23.28333 | 246.4822 | 5.348878 | 39.99477 | 59.99809 | 81.18593
23.31667 | 246.8118 | 5.347059 | 40.01061 | 59.99894 | 81.15832
23.35 | 247.1428 | 5.345761 | 40.00075 | 59.99649 | 81.13862
23.38333 | 247.4764 | 5.344856 | 40.00016 | 60.0031 | 81.12488
23.41666 | 247.8112 | 5.344137 | 40.00025 | 59.99868 | 81.11397
23.45 | 248.1463 | 5.343271 | 39.98478 | 60.00305 | 81.10082
23.48334 | 248.4781 | 5.342043 | 40.00476 | 60.00364 | 81.08218
23.51666 | 248.8112 | 5.340859 | 40.00822 | 59.99766 | 81.06421
23.55 | 249.142 | 5.339635 | 40.00322 | 59.991 | 81.04564
23.58334 | 249.4763 | 5.338484 | 39.99531 | 60.0035 | 81.02817
23.61667 | 249.8135 | 5.338081 | 40.00067 | 60.00108 | 81.02205
23.65 | 250.1469 | 5.337016 | 40.0014 | 59.9947 | 81.00588
23.68333 | 250.4807 | 5.335784 | 39.99679 | 60.0083 | 80.98719
23.71667 | 250.8158 | 5.334852 | 40.00105 | 59.99258 | 80.97304
23.75 | 251.1482 | 5.333738 | 40.00016 | 60.0044 | 80.95613
23.78333 | 251.4798 | 5.332488 | 39.99762 | 60.0068 | 80.93716
23.81667 | 251.8145 | 5.331684 | 39.99654 | 59.9936 | 80.92495
23.85 | 252.1493 | 5.330818 | 40.00555 | 60.0071 | 80.91181
23.88333 | 252.4824 | 5.329722 | 40.00444 | 59.9923 | 80.89518
23.91666 | 252.813 | 5.328342 | 39.99684 | 60.00544 | 80.87423
23.95 | 253.1478 | 5.327408 | 39.9995 | 60.0027 | 80.86005
23.98334 | 253.4831 | 5.326862 | 39.99245 | 59.99588 | 80.85177
24.01666 | 253.8164 | 5.325756 | 40.00678 | 59.99306 | 80.83498
24.05 | 254.1468 | 5.324291 | 39.9984 | 60.00648 | 80.81274
24.08334 | 254.4806 | 5.323246 | 40.00432 | 59.99106 | 80.79688
24.11667 | 254.8118 | 5.322256 | 39.99188 | 60.00605 | 80.78186
24.15 | 255.1425 | 5.32063 | 40.00828 | 59.9997 | 80.75718
24.18333 | 255.4746 | 5.319868 | 39.99914 | 60.00444 | 80.74561
24.21667 | 255.8104 | 5.31919 | 39.99909 | 59.99536 | 80.73532
24.25 | 256.146 | 5.3185 | 40.00131 | 59.99674 | 80.72485
24.28333 | 256.4778 | 5.317176 | 39.99756 | 59.99907 | 80.70475
24.31667 | 256.8086 | 5.315844 | 40.00085 | 60.00376 | 80.68453
24.35 | 257.1433 | 5.314895 | 39.99235 | 60.00184 | 80.67013
24.38333 | 257.4754 | 5.313916 | 40.0044 | 60.00402 | 80.65527
24.41666 | 257.8061 | 5.312426 | 40.00408 | 59.99389 | 80.63265
24.45 | 258.1409 | 5.311445 | 39.99739 | 59.9926 | 80.61776
24.48334 | 258.4757 | 5.310613 | 39.99092 | 60.01246 | 80.60514
24.51666 | 258.8086 | 5.309448 | 40.0054 | 60.00134 | 80.58745
24.55 | 259.1432 | 5.308426 | 40.0081 | 59.99552 | 80.57194
24.58334 | 259.4762 | 5.307368 | 39.98757 | 60.00459 | 80.55588
24.61667 | 259.8114 | 5.306426 | 40.00458 | 60.00206 | 80.54159
24.65 | 260.1463 | 5.30545 | 40.0108 | 59.99258 | 80.52677
24.68333 | 260.4798 | 5.304296 | 39.98332 | 60.00789 | 80.50926
24.71667 | 260.8134 | 5.30314 | 40.00656 | 59.99609 | 80.49171
24.75 | 261.1464 | 5.302018 | 40.005 | 60.00579 | 80.47468
24.78333 | 261.4807 | 5.300918 | 39.99672 | 59.99296 | 80.45798
24.81667 | 261.8137 | 5.299789 | 40.0045 | 59.99788 | 80.44085
24.85 | 262.1437 | 5.298385 | 39.99435 | 59.9998 | 80.41954
24.88333 | 262.4759 | 5.297112 | 39.99961 | 60.00727 | 80.40022
24.91666 | 262.8091 | 5.296118 | 40.00904 | 59.99424 | 80.38513
24.95 | 263.1412 | 5.294928 | 39.9893 | 59.9999 | 80.36707
24.98334 | 263.474 | 5.29375 | 40.00818 | 60.0017 | 80.34919
25.01666 | 263.808 | 5.292631 | 39.99574 | 59.9935 | 80.3322
25.05 | 264.1391 | 5.291357 | 39.99846 | 60.0072 | 80.31287
25.08334 | 264.473 | 5.29023 | 40.00038 | 60.00074 | 80.29576
25.11667 | 264.8074 | 5.289102 | 39.9925 | 59.99785 | 80.27864
25.15 | 265.1409 | 5.288038 | 40.01072 | 59.99822 | 80.26249
25.18333 | 265.4732 | 5.286811 | 39.99725 | 59.9988 | 80.24387
25.21667 | 265.8064 | 5.285541 | 40.0076 | 60.00121 | 80.22459
25.25 | 266.1394 | 5.28434 | 39.99462 | 59.99238 | 80.20636
25.28333 | 266.4738 | 5.283066 | 40.00063 | 60.01424 | 80.18702
25.31667 | 266.8071 | 5.281921 | 40.00378 | 59.99486 | 80.16965
25.35 | 267.1387 | 5.280468 | 39.99631 | 60.0009 | 80.14759
25.38333 | 267.4728 | 5.279212 | 40.00294 | 59.99006 | 80.12853
25.41666 | 267.8065 | 5.278018 | 39.99136 | 60.01026 | 80.11041
25.45 | 268.1401 | 5.276785 | 40.00358 | 59.99436 | 80.09169
25.48334 | 268.4736 | 5.275488 | 40.00493 | 60.01265 | 80.07201
25.51666 | 268.8072 | 5.274172 | 39.9947 | 59.98926 | 80.05203
25.55 | 269.1409 | 5.272944 | 40.01018 | 60.00276 | 80.03339
25.58334 | 269.4766 | 5.2719 | 39.99134 | 60.00488 | 80.01755
25.61666 | 269.8122 | 5.27075 | 39.9938 | 59.98999 | 80.00009
25.65 | 270.1418 | 5.268998 | 40.00126 | 59.99964 | 79.9735
25.68333 | 270.472 | 5.267295 | 40.00786 | 60.00406 | 79.94765
25.71667 | 270.803 | 5.265818 | 39.99191 | 60.0022 | 79.92523
25.75 | 271.1336 | 5.264321 | 39.99842 | 59.99132 | 79.90251
25.78333 | 271.4692 | 5.26334 | 39.99984 | 59.99879 | 79.88762
25.81667 | 271.8032 | 5.262202 | 40.00523 | 59.99688 | 79.87035
25.85 | 272.1374 | 5.26074 | 39.99263 | 60.00676 | 79.84816
25.88334 | 272.4725 | 5.259526 | 40.01469 | 60.00849 | 79.82973
25.91666 | 272.8053 | 5.258079 | 40.00041 | 59.99494 | 79.80777
25.95 | 273.1406 | 5.256679 | 40.00491 | 60.00343 | 79.78652
25.98334 | 273.4763 | 5.255537 | 39.98611 | 59.9941 | 79.76919
26.01666 | 273.8102 | 5.254205 | 39.99535 | 60.00085 | 79.74897
26.05 | 274.1428 | 5.252459 | 39.99844 | 60.01009 | 79.72247
26.08334 | 274.4736 | 5.250774 | 40.001 | 60.0025 | 79.69689
26.11666 | 274.8071 | 5.249097 | 40.00442 | 59.9853 | 79.67144
26.15 | 275.139 | 5.247982 | 39.9974 | 60.01374 | 79.65452
26.18333 | 275.4729 | 5.24659 | 40.01132 | 60.00369 | 79.63339
26.21667 | 275.806 | 5.245147 | 40.00716 | 59.99714 | 79.61149
26.25 | 276.1387 | 5.243412 | 39.98748 | 60.00052 | 79.58515
26.28333 | 276.4687 | 5.241552 | 39.987 | 59.99226 | 79.55692
26.31667 | 276.8013 | 5.239973 | 40.00798 | 59.99182 | 79.53295
26.35 | 277.1361 | 5.238703 | 39.9938 | 60.0007 | 79.51368
26.38334 | 277.4683 | 5.237146 | 40.01422 | 60.00426 | 79.49005
26.41666 | 277.8002 | 5.235296 | 39.9823 | 60.00292 | 79.46197
26.45 | 278.1337 | 5.233702 | 40.01958 | 60.00732 | 79.43777
26.48334 | 278.469 | 5.232304 | 39.99763 | 60.00308 | 79.41655
26.51666 | 278.8044 | 5.230946 | 39.9999 | 59.99838 | 79.39594
26.55 | 279.14 | 5.229475 | 39.9855 | 59.98168 | 79.37361
26.58334 | 279.4747 | 5.227831 | 40.00246 | 60.01226 | 79.34866
26.61666 | 279.8059 | 5.225898 | 40.00824 | 60.00332 | 79.31932
26.65 | 280.1393 | 5.224274 | 39.98987 | 59.97961 | 79.29467
26.68333 | 280.473 | 5.222766 | 40.00042 | 60.003 | 79.27178
26.71667 | 280.8074 | 5.221264 | 39.9971 | 60.01588 | 79.24899
26.75 | 281.1406 | 5.219449 | 40.00051 | 59.98535 | 79.22144
26.78333 | 281.4732 | 5.217642 | 40.00126 | 60.0195 | 79.19401
26.81667 | 281.805 | 5.215844 | 40.00293 | 59.9959 | 79.16672
26.85 | 282.1372 | 5.214008 | 40.00037 | 59.98532 | 79.13885
26.88334 | 282.4693 | 5.212148 | 39.99929 | 60.0036 | 79.11062
26.91666 | 282.8016 | 5.210463 | 40.0212 | 60.00299 | 79.08505
26.95 | 283.1354 | 5.208734 | 39.99313 | 60.00184 | 79.0588
26.98334 | 283.4683 | 5.206955 | 40.00436 | 60.00148 | 79.0318
27.01666 | 283.8017 | 5.205118 | 39.9913 | 59.998 | 79.00392
27.05 | 284.1356 | 5.203356 | 40.0056 | 59.99204 | 78.97718
27.08334 | 284.4703 | 5.201524 | 39.99276 | 60.01586 | 78.94937
27.11666 | 284.8062 | 5.19984 | 39.99806 | 59.9848 | 78.92381
27.15 | 285.141 | 5.198081 | 40.00356 | 60.008 | 78.89711
27.18333 | 285.4738 | 5.196084 | 39.98862 | 59.99336 | 78.8668
27.21667 | 285.8052 | 5.194009 | 39.99878 | 60.00324 | 78.83531
27.25 | 286.139 | 5.192152 | 40.00737 | 59.99575 | 78.80712
27.28333 | 286.4723 | 5.190336 | 40.00711 | 60.00242 | 78.77956
27.31667 | 286.807 | 5.188453 | 40.00478 | 60.01052 | 78.75098
27.35 | 287.141 | 5.18647 | 39.9899 | 59.99387 | 78.72088
27.38334 | 287.4752 | 5.184554 | 39.99742 | 60.00064 | 78.6918
27.41666 | 287.8083 | 5.182535 | 40.00114 | 59.99277 | 78.66115
27.45 | 288.141 | 5.180588 | 40.00973 | 60.00768 | 78.6316
27.48334 | 288.4739 | 5.178526 | 39.9954 | 59.9928 | 78.6003
27.51666 | 288.8063 | 5.176533 | 39.99808 | 60.01055 | 78.57005
27.55 | 289.1399 | 5.174566 | 39.99391 | 59.99332 | 78.5402
27.58334 | 289.4723 | 5.172553 | 40.00638 | 59.99868 | 78.50964
27.61666 | 289.805 | 5.170338 | 39.99739 | 59.9966 | 78.47603
27.65 | 290.14 | 5.168377 | 39.99665 | 60.00318 | 78.44626
27.68333 | 290.4756 | 5.166508 | 39.99688 | 59.9947 | 78.41789
27.71667 | 290.8104 | 5.164551 | 40.00504 | 60.01358 | 78.38819
27.75 | 291.1431 | 5.162412 | 40.00021 | 59.99187 | 78.35572
27.78333 | 291.4768 | 5.160206 | 40.00604 | 59.9999 | 78.32224
27.81667 | 291.8086 | 5.157962 | 40.00041 | 60.01071 | 78.28818
27.85 | 292.1414 | 5.155762 | 39.9916 | 59.98892 | 78.25479
27.88334 | 292.4746 | 5.153588 | 40.0103 | 60.00669 | 78.22179
27.91666 | 292.8056 | 5.15129 | 39.98913 | 59.98903 | 78.18691
27.95 | 293.1374 | 5.148974 | 40.0121 | 60.00881 | 78.15176
27.98334 | 293.4711 | 5.146858 | 39.99443 | 59.99652 | 78.11964
28.01666 | 293.8049 | 5.144868 | 39.99983 | 60.00834 | 78.08944
28.05 | 294.1414 | 5.142867 | 40.0016 | 59.9993 | 78.05907
28.08334 | 294.4752 | 5.140596 | 39.9914 | 59.98566 | 78.0246
28.11666 | 294.8062 | 5.13803 | 39.99834 | 60.01408 | 77.98565
28.15 | 295.139 | 5.13567 | 40.01065 | 60.0016 | 77.94983
28.18333 | 295.4733 | 5.133584 | 39.99876 | 59.99129 | 77.91817
28.21667 | 295.8075 | 5.1315 | 39.99605 | 60.01062 | 77.88654
28.25 | 296.1416 | 5.129218 | 39.99736 | 59.98419 | 77.8519
28.28333 | 296.475 | 5.126796 | 40.01385 | 60.00266 | 77.81514
28.31667 | 296.808 | 5.124488 | 39.99717 | 60.00784 | 77.78011
28.35 | 297.1424 | 5.122183 | 39.99299 | 59.9964 | 77.74512
28.38334 | 297.4778 | 5.120092 | 40.00235 | 60.00448 | 77.71339
28.41666 | 297.8115 | 5.117682 | 39.99625 | 59.99236 | 77.67681
28.45 | 298.1457 | 5.115324 | 40.00964 | 60.01064 | 77.64102
28.48334 | 298.4785 | 5.112906 | 39.99445 | 59.99798 | 77.60432
28.51666 | 298.8106 | 5.110356 | 39.99731 | 59.98555 | 77.56561
28.55 | 299.141 | 5.107756 | 40.00483 | 60.01248 | 77.52615
28.58334 | 299.4734 | 5.105314 | 39.99825 | 59.9954 | 77.48908
28.61666 | 299.8065 | 5.102989 | 40.00254 | 60.00261 | 77.45379
28.65 | 300.1413 | 5.100729 | 39.99864 | 60.001 | 77.41949
28.68333 | 300.4727 | 5.098165 | 40.00118 | 59.99921 | 77.38057
28.71667 | 300.8044 | 5.095428 | 39.99016 | 59.99532 | 77.33903
28.75 | 301.1386 | 5.093012 | 40.00661 | 60.0009 | 77.30236
28.78333 | 301.4738 | 5.090744 | 39.99678 | 60.00188 | 77.26794
28.81667 | 301.8052 | 5.08815 | 40.00735 | 60.00375 | 77.22857
28.85 | 302.137 | 5.085239 | 39.98859 | 59.99458 | 77.18438
28.88334 | 302.4697 | 5.082816 | 40.00504 | 59.9973 | 77.14761
28.91666 | 302.8037 | 5.080442 | 40.00682 | 60.01223 | 77.11157
28.95 | 303.1373 | 5.07797 | 39.99283 | 59.9886 | 77.07405
28.98334 | 303.4722 | 5.075558 | 40.0043 | 60.00326 | 77.03744
29.01666 | 303.8048 | 5.072789 | 39.99799 | 59.99771 | 76.99541
29.05 | 304.1393 | 5.070269 | 39.99281 | 59.99922 | 76.95717
29.08334 | 304.474 | 5.067936 | 40.00359 | 60.00449 | 76.92176
29.11666 | 304.8098 | 5.065572 | 39.99902 | 59.9934 | 76.88587
29.15 | 305.1444 | 5.063132 | 40.00276 | 60.00523 | 76.84884
29.18333 | 305.4748 | 5.060277 | 39.99356 | 59.99812 | 76.80551
29.21667 | 305.8053 | 5.057104 | 40.01016 | 60.00574 | 76.75735
29.25 | 306.1322 | 5.05397 | 39.9989 | 59.99666 | 76.70978
29.28333 | 306.4631 | 5.05117 | 39.99724 | 59.99514 | 76.66728
29.31667 | 306.7959 | 5.048721 | 39.99886 | 60.00482 | 76.63011
29.35 | 307.1301 | 5.04638 | 40.00748 | 59.99473 | 76.59458
29.38334 | 307.4666 | 5.044154 | 40.00242 | 60.00158 | 76.56079
29.41666 | 307.801 | 5.041521 | 39.9934 | 60.0026 | 76.52083
29.45 | 308.1335 | 5.038365 | 39.99218 | 59.99781 | 76.47292
29.48334 | 308.4702 | 5.03604 | 40.00202 | 59.99934 | 76.43763
29.51666 | 308.801 | 5.033104 | 40.00763 | 60.00748 | 76.39307
29.55 | 309.1316 | 5.02997 | 39.99097 | 59.99807 | 76.3455
29.58334 | 309.463 | 5.027165 | 40.0077 | 60.00582 | 76.30293
29.61666 | 309.7975 | 5.024454 | 39.99437 | 59.99618 | 76.26178
29.65 | 310.131 | 5.021958 | 39.9988 | 59.99536 | 76.2239
29.68333 | 310.4664 | 5.01944 | 40.00876 | 60.00972 | 76.18568
29.71667 | 310.8007 | 5.016828 | 39.99506 | 59.98635 | 76.14603
29.75 | 311.1325 | 5.013996 | 40.00363 | 60.00351 | 76.10305
29.78333 | 311.4649 | 5.011132 | 39.99742 | 60.00212 | 76.05958
29.81667 | 311.7974 | 5.008176 | 40.00718 | 60.00037 | 76.01471
29.85 | 312.1302 | 5.005474 | 39.9931 | 59.99238 | 75.9737
29.88334 | 312.4638 | 5.002817 | 39.99568 | 60.00645 | 75.93337
29.91666 | 312.8002 | 5.000244 | 40.00091 | 59.99954 | 75.89432
29.95 | 313.133 | 4.997395 | 40.00387 | 60.00216 | 75.85108
29.98334 | 313.4642 | 4.99441 | 40.00409 | 59.99774 | 75.80577
30.01666 | 313.795 | 4.991396 | 39.99496 | 59.994 | 75.76002
30.05 | 314.1282 | 4.988537 | 39.9966 | 60.00974 | 75.71663
30.08334 | 314.4622 | 4.98599 | 40.00834 | 60.00026 | 75.67797
30.11666 | 314.7944 | 4.98324 | 39.99469 | 59.99078 | 75.63623
30.15 | 315.124 | 4.979934 | 39.99484 | 59.99874 | 75.58605
30.18333 | 315.4614 | 4.977743 | 40.0115 | 60.00222 | 75.55279
30.21667 | 315.794 | 4.975074 | 40.00502 | 60.01066 | 75.51228
30.25 | 316.125 | 4.971822 | 39.99111 | 59.99149 | 75.46293
30.28333 | 316.4575 | 4.968912 | 40.00381 | 59.99702 | 75.41876
30.31667 | 316.7909 | 4.966309 | 39.99123 | 59.99645 | 75.37925
30.35 | 317.1241 | 4.963508 | 40.0017 | 60.00336 | 75.33673
30.38334 | 317.458 | 4.960776 | 40.00563 | 59.99921 | 75.29527
30.41666 | 317.7912 | 4.957926 | 39.99228 | 60.00732 | 75.25201
30.45 | 318.1243 | 4.95512 | 40.01639 | 60.00606 | 75.20942
30.48334 | 318.457 | 4.952252 | 39.98248 | 59.98729 | 75.16589
30.51666 | 318.7896 | 4.949417 | 40.00126 | 59.99986 | 75.12286
30.55 | 319.1223 | 4.946656 | 40.0116 | 60.01356 | 75.08095
30.58334 | 319.4558 | 4.943966 | 39.99844 | 60.00466 | 75.04012
30.61666 | 319.792 | 4.941355 | 39.9965 | 59.99526 | 75.00049
30.65 | 320.124 | 4.93861 | 39.99384 | 60.00056 | 74.95883
30.68333 | 320.456 | 4.935608 | 40.006 | 59.99649 | 74.91326
30.71667 | 320.788 | 4.932652 | 39.99416 | 59.99328 | 74.8684
30.75 | 321.1192 | 4.929794 | 40.00367 | 60.00108 | 74.82502
30.78333 | 321.452 | 4.927227 | 39.991 | 59.99448 | 74.78606
30.81667 | 321.7875 | 4.924724 | 40.00578 | 60.00774 | 74.74807
30.85 | 322.1218 | 4.922116 | 39.99426 | 59.99285 | 74.70848
30.88334 | 322.4537 | 4.91915 | 40.01744 | 60.02 | 74.66346
30.91666 | 322.7882 | 4.916474 | 39.99512 | 59.9962 | 74.62285
30.95 | 323.1248 | 4.914187 | 39.99106 | 59.98274 | 74.58813
30.98334 | 323.4575 | 4.91161 | 40.0019 | 59.99916 | 74.54902
31.01666 | 323.7878 | 4.908576 | 40.00142 | 60.00262 | 74.50297
31.05 | 324.1193 | 4.905731 | 40.00329 | 60.01028 | 74.45979
31.08334 | 324.45 | 4.902977 | 39.98465 | 59.9801 | 74.41799
31.11666 | 324.7842 | 4.900459 | 40.01956 | 60.01378 | 74.37977
31.15 | 325.119 | 4.89822 | 40.00482 | 60.00585 | 74.34578
31.18333 | 325.452 | 4.895656 | 39.97983 | 59.9897 | 74.30687
31.21667 | 325.7851 | 4.892939 | 40.02258 | 60.01021 | 74.26563
31.25 | 326.1199 | 4.890522 | 39.98476 | 59.99 | 74.22894
31.28333 | 326.4554 | 4.888314 | 40.00283 | 60.00287 | 74.19543
31.31667 | 326.7917 | 4.886028 | 40.00772 | 60.00806 | 74.16073
31.35 | 327.1266 | 4.883653 | 39.99609 | 59.99668 | 74.12469
31.38334 | 327.4589 | 4.88114 | 39.99276 | 59.99568 | 74.08654
31.41666 | 327.7924 | 4.878572 | 40.00445 | 60.00202 | 74.04757
31.45 | 328.1228 | 4.875961 | 39.99509 | 59.99474 | 74.00794
31.48334 | 328.4529 | 4.873282 | 40.00847 | 60.01494 | 73.96727
31.51666 | 328.7836 | 4.870856 | 39.99548 | 59.9957 | 73.93045
31.55 | 329.1162 | 4.868735 | 39.98697 | 59.98171 | 73.89826
31.58334 | 329.4506 | 4.866667 | 39.99978 | 60.00662 | 73.86687
31.61666 | 329.7817 | 4.864224 | 40.0065 | 59.99742 | 73.82979
31.65 | 330.1142 | 4.861804 | 40.0151 | 60.01712 | 73.79306
31.68333 | 330.4526 | 4.860279 | 39.99737 | 59.99659 | 73.76991
31.71667 | 330.7881 | 4.85841 | 39.98266 | 60.00004 | 73.74154
31.75 | 331.1227 | 4.856296 | 40.01834 | 59.99502 | 73.70946
31.78333 | 331.4579 | 4.854111 | 39.9909 | 59.99476 | 73.67629
31.81667 | 331.7878 | 4.851742 | 40.0098 | 60.00464 | 73.64034
31.85 | 332.1205 | 4.849541 | 39.9804 | 59.99498 | 73.60693
31.88334 | 332.4608 | 4.848606 | 40.01572 | 60.00678 | 73.59274
31.91666 | 332.7898 | 4.846206 | 40.00738 | 60.00175 | 73.55631
31.95 | 333.1223 | 4.844028 | 39.98852 | 59.98889 | 73.52325
31.98334 | 333.4593 | 4.842812 | 40.00928 | 60.01163 | 73.5048
32.01666 | 333.7905 | 4.840554 | 39.9903 | 59.98706 | 73.47052
32.05 | 334.1206 | 4.838452 | 39.9992 | 60.00883 | 73.43862
32.08333 | 334.4556 | 4.837021 | 39.99754 | 59.99816 | 73.4169
32.11666 | 334.7851 | 4.834871 | 40.00594 | 60.00755 | 73.38427
32.15 | 335.117 | 4.833063 | 40.00609 | 59.99967 | 73.35682
32.18334 | 335.4514 | 4.831802 | 39.99826 | 59.99665 | 73.33768
32.21667 | 335.7858 | 4.830454 | 39.9907 | 60.00771 | 73.31722
32.25 | 336.1235 | 4.829146 | 39.99705 | 59.99049 | 73.29737
32.28333 | 336.4618 | 4.828054 | 40.0009 | 59.99474 | 73.2808
32.31666 | 336.7968 | 4.826468 | 39.99994 | 60.00676 | 73.25672
32.35 | 337.1322 | 4.824996 | 40.0124 | 60.0083 | 73.23438
32.38334 | 337.4646 | 4.823382 | 39.98994 | 59.9855 | 73.20988
32.41667 | 337.7928 | 4.821362 | 40.00381 | 60.01094 | 73.17922
32.45 | 338.1234 | 4.819797 | 39.99984 | 59.98849 | 73.15547
32.48334 | 338.4524 | 4.818246 | 40.00451 | 60.01396 | 73.13193
32.51666 | 338.7809 | 4.816628 | 39.99294 | 59.99384 | 73.10737
32.55 | 339.1135 | 4.815672 | 39.99285 | 59.99926 | 73.09286
32.58333 | 339.449 | 4.814798 | 39.99747 | 59.9957 | 73.0796
32.61666 | 339.783 | 4.813547 | 40.01402 | 60.0082 | 73.06061
32.65 | 340.1156 | 4.812027 | 39.99008 | 59.99086 | 73.03754
32.68334 | 340.4479 | 4.810776 | 40.00892 | 60.01136 | 73.01855
32.71667 | 340.7862 | 4.810196 | 39.99555 | 59.99629 | 73.00975
32.75 | 341.1228 | 4.809354 | 40.00305 | 60.00359 | 72.99697
32.78333 | 341.4563 | 4.80797 | 39.9948 | 59.98555 | 72.97596
32.81666 | 341.7926 | 4.807121 | 40.00025 | 60.00666 | 72.96307
32.85 | 342.1284 | 4.806283 | 40.01006 | 60.01526 | 72.95035
32.88334 | 342.4621 | 4.805244 | 39.99106 | 59.98819 | 72.93458
32.91667 | 342.7937 | 4.803953 | 40.00848 | 59.99859 | 72.91499
32.95 | 343.1239 | 4.80287 | 39.98582 | 59.99136 | 72.89855
32.98334 | 343.4553 | 4.801531 | 40.0103 | 60.00892 | 72.87823
33.01666 | 343.7906 | 4.8009 | 40.00321 | 59.99737 | 72.86865
33.05 | 344.1265 | 4.80046 | 40.00748 | 60.00488 | 72.86197
33.08333 | 344.4617 | 4.7998 | 39.98561 | 59.99674 | 72.85195
33.11666 | 344.7924 | 4.798496 | 39.99713 | 59.9919 | 72.83216
33.15 | 345.125 | 4.797348 | 39.99906 | 60.00384 | 72.81474
33.18334 | 345.4604 | 4.796953 | 40.0019 | 60.0026 | 72.80874
33.21667 | 345.7932 | 4.796075 | 39.99822 | 59.99221 | 72.79542
33.25 | 346.1277 | 4.795242 | 39.99992 | 60.00628 | 72.78277
33.28333 | 346.4605 | 4.79452 | 40.01276 | 60.00844 | 72.77181
33.31666 | 346.7933 | 4.793488 | 39.9959 | 59.9947 | 72.75615
33.35 | 347.1268 | 4.79292 | 39.99885 | 60.00482 | 72.74753
33.38334 | 347.462 | 4.792328 | 40.00608 | 59.99414 | 72.73854
33.41667 | 347.7979 | 4.791948 | 39.99486 | 60.00732 | 72.73278
33.45 | 348.1312 | 4.79104 | 39.99722 | 59.98605 | 72.71899
33.48334 | 348.4616 | 4.78981 | 39.99988 | 60.00226 | 72.70032
33.51666 | 348.792 | 4.78873 | 39.99112 | 60.01022 | 72.68393
33.55 | 349.122 | 4.787882 | 40.0117 | 60.00137 | 72.67106
33.58333 | 349.4557 | 4.787459 | 39.99554 | 59.99276 | 72.66464
33.61666 | 349.7928 | 4.78745 | 40.00041 | 59.9932 | 72.6645
33.65 | 350.1272 | 4.786721 | 39.99828 | 60.00694 | 72.65344
33.68334 | 350.4639 | 4.78634 | 40.00816 | 60.00374 | 72.64766
33.71667 | 350.799 | 4.785712 | 39.99102 | 59.99522 | 72.63812
33.75 | 351.129 | 4.784717 | 40.00803 | 60.00626 | 72.62302
33.78333 | 351.4569 | 4.783309 | 40.00433 | 59.9905 | 72.60165
33.81666 | 351.7952 | 4.783339 | 39.99059 | 60.0113 | 72.60211
33.85 | 352.128 | 4.783078 | 40.00246 | 59.99478 | 72.59815
33.88334 | 352.4586 | 4.78207 | 40.00259 | 59.99735 | 72.58285
33.91667 | 352.7965 | 4.781744 | 40.00012 | 60.00406 | 72.5779
33.95 | 353.1325 | 4.781691 | 39.99155 | 59.99472 | 72.57709
33.98334 | 353.4641 | 4.780582 | 39.99988 | 59.99337 | 72.56026
34.01666 | 353.7953 | 4.779724 | 40.00237 | 60.00657 | 72.54724
34.05 | 354.1234 | 4.778708 | 39.99737 | 59.9994 | 72.53182
34.08333 | 354.4576 | 4.778233 | 40.01062 | 60.00554 | 72.52461
34.11666 | 354.7918 | 4.77783 | 39.98797 | 59.9923 | 72.51849
34.15 | 355.1239 | 4.777058 | 40.00464 | 59.99861 | 72.50677
34.18334 | 355.4568 | 4.77634 | 39.99712 | 60.00951 | 72.49588
34.21667 | 355.7906 | 4.775981 | 40.00942 | 59.99612 | 72.49043
34.25 | 356.1278 | 4.775716 | 40.00096 | 60.00412 | 72.4864
34.28333 | 356.4628 | 4.77536 | 39.9955 | 59.98668 | 72.481
34.31666 | 356.7961 | 4.774582 | 39.99313 | 60.01146 | 72.46919
34.35 | 357.127 | 4.773566 | 40.0086 | 59.99812 | 72.45377
34.38334 | 357.4644 | 4.77334 | 39.99988 | 59.99582 | 72.45034
34.41667 | 357.802 | 4.773605 | 39.99988 | 60.00347 | 72.45436
34.45 | 358.1324 | 4.772481 | 39.99416 | 59.99387 | 72.4373
34.48334 | 358.4625 | 4.771414 | 40.00622 | 60.00278 | 72.42111
34.51666 | 358.7898 | 4.770276 | 39.99221 | 60.00351 | 72.40384
34.55 | 359.1215 | 4.769549 | 40.0005 | 60.00286 | 72.3928
34.58333 | 359.458 | 4.769697 | 40.00212 | 59.99728 | 72.39505
34.61666 | 359.793 | 4.769392 | 40.00118 | 59.99121 | 72.39042
34.65 | 360.1292 | 4.769087 | 40.00412 | 60.00635 | 72.38579
34.68334 | 360.4632 | 4.768511 | 39.99435 | 60.0047 | 72.37705
34.71667 | 360.7966 | 4.767691 | 40.00183 | 59.99589 | 72.3646
34.75 | 361.1299 | 4.767154 | 39.99788 | 59.99882 | 72.35645
34.78333 | 361.4626 | 4.766418 | 40.00002 | 60.00132 | 72.34528
34.81666 | 361.7941 | 4.765636 | 40.00608 | 60.0043 | 72.33341
34.85 | 362.1272 | 4.765156 | 39.99899 | 59.99888 | 72.32612
34.88334 | 362.4616 | 4.764724 | 39.99958 | 59.99912 | 72.31957
34.91667 | 362.7949 | 4.76409 | 39.99256 | 59.9983 | 72.30994
34.95 | 363.1301 | 4.763792 | 40.00728 | 59.99976 | 72.30542
34.98334 | 363.4656 | 4.76337 | 40.00157 | 59.99905 | 72.29902
35.01666 | 363.7993 | 4.762954 | 40.0005 | 60.00568 | 72.2927
35.05 | 364.134 | 4.76225 | 39.99291 | 59.99457 | 72.28202
35.08333 | 364.4732 | 4.76226 | 40.00625 | 60.00812 | 72.28217
35.11666 | 364.8065 | 4.761526 | 39.99521 | 59.98367 | 72.27103
35.15 | 365.1322 | 4.760277 | 40.00574 | 60.01024 | 72.25207
35.18334 | 365.4637 | 4.759472 | 39.99526 | 60.00127 | 72.23985
35.21667 | 365.8078 | 4.760412 | 40.00222 | 59.99678 | 72.25412
35.25 | 366.1405 | 4.75958 | 39.99768 | 59.99734 | 72.24149
35.28333 | 366.4691 | 4.758384 | 40.00443 | 60.00922 | 72.22334
35.31666 | 366.795 | 4.757078 | 39.98809 | 59.98744 | 72.20351
35.35 | 367.1245 | 4.756126 | 40.01143 | 60.00537 | 72.18906
35.38334 | 367.4612 | 4.756261 | 39.99328 | 59.99959 | 72.19111
35.41667 | 367.8015 | 4.756468 | 40.00588 | 60.00378 | 72.19426
35.45 | 368.1351 | 4.75588 | 40.00287 | 59.99885 | 72.18533
35.48334 | 368.4662 | 4.75493 | 39.99481 | 59.99028 | 72.17091
35.51666 | 368.794 | 4.75395 | 40.00722 | 60.01193 | 72.15604
35.55 | 369.132 | 4.754028 | 39.99643 | 60.00005 | 72.15722
35.58333 | 369.474 | 4.754355 | 39.99416 | 59.99678 | 72.16218
35.61666 | 369.8156 | 4.754513 | 40.01096 | 60.00404 | 72.16458
35.65 | 370.1475 | 4.753396 | 39.99666 | 59.99407 | 72.14763
35.68334 | 370.4731 | 4.751896 | 39.99949 | 60.00478 | 72.12486
35.71667 | 370.801 | 4.750766 | 39.99945 | 59.9972 | 72.10771
35.75 | 371.1312 | 4.75004 | 40.00012 | 60.00676 | 72.09669
35.78333 | 371.464 | 4.749744 | 40.00055 | 59.99575 | 72.0922
35.81666 | 371.7974 | 4.749336 | 39.99514 | 59.99242 | 72.08601
35.85 | 372.1324 | 4.748876 | 40.00143 | 60.00393 | 72.07902
35.88334 | 372.4678 | 4.748538 | 40.00533 | 60.00674 | 72.07389
35.91667 | 372.804 | 4.748222 | 39.99468 | 59.99732 | 72.0691
35.95 | 373.1424 | 4.748198 | 39.9954 | 59.99335 | 72.06873
35.98334 | 373.4752 | 4.747466 | 40.005 | 60.01204 | 72.05762
36.01666 | 373.807 | 4.74628 | 39.99432 | 59.9862 | 72.03962
36.05 | 374.1418 | 4.745947 | 39.99888 | 59.9987 | 72.03457
36.08333 | 374.4768 | 4.745694 | 40.00537 | 60.00463 | 72.03073
36.11666 | 374.8093 | 4.744998 | 39.99992 | 60.00984 | 72.02016
36.15 | 375.1408 | 4.74428 | 40.00706 | 60.0019 | 72.00926
36.18334 | 375.4748 | 4.743791 | 39.99808 | 59.98371 | 72.00184
36.21667 | 375.8089 | 4.743484 | 39.99445 | 60.00389 | 71.99718
36.25 | 376.14 | 4.74277 | 39.99905 | 60.00756 | 71.98635
36.28333 | 376.468 | 4.741516 | 39.99847 | 59.99808 | 71.96731
36.31666 | 376.8016 | 4.74086 | 40.00226 | 60.00079 | 71.95736
36.35 | 377.1412 | 4.741373 | 39.99682 | 60.00286 | 71.96514
36.38334 | 377.4797 | 4.741346 | 40.0044 | 59.99916 | 71.96473
36.41667 | 377.8183 | 4.740998 | 39.99246 | 59.99336 | 71.95945
36.45 | 378.1426 | 4.739191 | 40.00878 | 60.0106 | 71.93202
36.48334 | 378.4797 | 4.738766 | 39.99224 | 59.98588 | 71.92557
36.51666 | 378.8159 | 4.739286 | 40.01044 | 60.00295 | 71.93347
36.55 | 379.1384 | 4.73727 | 40.0023 | 60.00364 | 71.90287
36.58333 | 379.473 | 4.736836 | 39.99244 | 59.99558 | 71.89628
36.61666 | 379.8119 | 4.737394 | 40.00208 | 59.99615 | 71.90475
36.65 | 380.1406 | 4.736316 | 39.99317 | 60.00512 | 71.88839
36.68334 | 380.472 | 4.735453 | 40.01073 | 60.00037 | 71.87529
36.71667 | 380.8091 | 4.73547 | 39.99675 | 60.00006 | 71.87555
36.75 | 381.1426 | 4.735039 | 40.00439 | 60.00367 | 71.869
36.78333 | 381.4741 | 4.734279 | 39.99664 | 59.99239 | 71.85747
36.81666 | 381.8071 | 4.733531 | 39.99652 | 59.99563 | 71.84612
36.85 | 382.1427 | 4.733295 | 39.99777 | 60.00731 | 71.84253
36.88334 | 382.4768 | 4.732837 | 40.0043 | 59.99922 | 71.83558
36.91667 | 382.8062 | 4.731958 | 39.99702 | 59.99942 | 71.82224
36.95 | 383.1326 | 4.730648 | 39.9983 | 60.00848 | 71.80236
36.98334 | 383.4645 | 4.730032 | 40.01063 | 59.99432 | 71.79301
37.01666 | 383.7987 | 4.729789 | 39.99207 | 60.0018 | 71.78932
37.05 | 384.1342 | 4.729708 | 39.99058 | 59.99211 | 71.78809
37.08333 | 384.4676 | 4.72915 | 40.00515 | 59.99653 | 71.77962
37.11666 | 384.8016 | 4.728518 | 40.0093 | 60.00652 | 71.77003
37.15 | 385.1352 | 4.728018 | 40.00143 | 60.00194 | 71.76244
37.18334 | 385.4672 | 4.727332 | 39.99998 | 60.00722 | 71.75203
37.21667 | 385.803 | 4.726814 | 39.99067 | 59.9885 | 71.74416
37.25 | 386.1383 | 4.726668 | 40.00012 | 59.99634 | 71.74195
37.28333 | 386.4734 | 4.72629 | 39.99868 | 60.00438 | 71.73621
37.31666 | 386.8091 | 4.725969 | 40.00472 | 60.00456 | 71.73134
37.35 | 387.1432 | 4.725344 | 40.00254 | 59.9959 | 71.72185
37.38334 | 387.4734 | 4.724553 | 40.00314 | 60.00428 | 71.70985
37.41667 | 387.8063 | 4.723974 | 39.98848 | 59.99698 | 71.70106
37.45 | 388.1342 | 4.723161 | 39.99734 | 60.00676 | 71.68872
37.48334 | 388.4619 | 4.721954 | 40.00015 | 59.99322 | 71.6704
37.51666 | 388.7953 | 4.721813 | 40.01018 | 59.99982 | 71.66826
37.55 | 389.1294 | 4.721533 | 40.0055 | 60.00648 | 71.66401
37.58333 | 389.4685 | 4.721496 | 39.98655 | 60.0045 | 71.66345
37.61666 | 389.8065 | 4.721365 | 40.01125 | 59.99108 | 71.66146
37.65 | 390.1428 | 4.720806 | 39.99903 | 60.00852 | 71.65297
37.68334 | 390.4732 | 4.719946 | 39.99135 | 59.98668 | 71.63992
37.71667 | 390.7995 | 4.718522 | 40.00832 | 60.01157 | 71.61831
37.75 | 391.129 | 4.71769 | 39.98116 | 59.9865 | 71.60568
37.78333 | 391.4638 | 4.717619 | 40.01436 | 60.01559 | 71.6046
37.81666 | 391.7992 | 4.717431 | 39.99331 | 60.0007 | 71.60175
37.85 | 392.1347 | 4.71703 | 40.00455 | 59.99082 | 71.59566
37.88334 | 392.4681 | 4.716424 | 39.99758 | 59.99465 | 71.58646
37.91667 | 392.7992 | 4.715684 | 39.9966 | 60.00476 | 71.57523
37.95 | 393.1322 | 4.714962 | 40.00527 | 60.0089 | 71.56427
37.98334 | 393.463 | 4.714511 | 39.99424 | 59.99994 | 71.55743
38.01666 | 393.7941 | 4.71365 | 40.00622 | 60.0025 | 71.54436
38.05 | 394.1326 | 4.713754 | 40.0046 | 59.98759 | 71.54594
38.08333 | 394.4674 | 4.713318 | 40.00632 | 60.0076 | 71.53932
38.11666 | 394.8004 | 4.712354 | 39.99137 | 60.00264 | 71.52469
38.15 | 395.1345 | 4.711982 | 40.01 | 59.99047 | 71.51904
38.18334 | 395.4704 | 4.711664 | 39.98936 | 60.00085 | 71.51422
38.21667 | 395.806 | 4.711328 | 40.0072 | 60.00261 | 71.50912
38.25 | 396.1386 | 4.710556 | 39.98834 | 60.00704 | 71.4974
38.28333 | 396.4725 | 4.710022 | 40.00961 | 59.99801 | 71.48929
38.31666 | 396.805 | 4.709476 | 39.99548 | 59.9991 | 71.48101
38.35 | 397.135 | 4.708579 | 40.00866 | 59.99968 | 71.46739
38.38334 | 397.4685 | 4.708134 | 39.99698 | 60.00242 | 71.46064
38.41667 | 397.8027 | 4.707817 | 39.99898 | 59.99924 | 71.45582
38.45 | 398.1362 | 4.707284 | 39.99805 | 59.98385 | 71.44773
38.48334 | 398.4687 | 4.706643 | 40.00437 | 60.01209 | 71.43801
38.51666 | 398.8015 | 4.705836 | 39.99662 | 59.99645 | 71.42576
38.55 | 399.1347 | 4.705458 | 40.002 | 60.0093 | 71.42002
38.58333 | 399.4694 | 4.705094 | 39.98234 | 59.98287 | 71.41449
38.61666 | 399.8046 | 4.704837 | 40.01855 | 60.00489 | 71.41059
38.65 | 400.1381 | 4.70427 | 40.00168 | 60.00307 | 71.40199
38.68334 | 400.4712 | 4.70375 | 39.99777 | 60.00004 | 71.3941
38.71667 | 400.8054 | 4.703362 | 39.99174 | 60.00137 | 71.38821
38.75 | 401.139 | 4.702988 | 40.01295 | 60.00766 | 71.38253
38.78333 | 401.4735 | 4.70247 | 39.98168 | 59.98116 | 71.37467
38.81666 | 401.8074 | 4.701916 | 40.01112 | 60.01771 | 71.36626
38.85 | 402.1397 | 4.701352 | 40.0002 | 59.98418 | 71.3577
38.88334 | 402.473 | 4.700733 | 39.99542 | 60.01693 | 71.3483
38.91667 | 402.8044 | 4.700125 | 39.998 | 59.99761 | 71.33907
38.95 | 403.1396 | 4.699747 | 39.99137 | 59.98781 | 71.33334
38.98334 | 403.4712 | 4.699174 | 40.00534 | 60.00343 | 71.32464
39.01666 | 403.8032 | 4.698503 | 39.99414 | 60.00188 | 71.31446
39.05 | 404.1345 | 4.697834 | 40.02164 | 60.00999 | 71.3043
39.08333 | 404.468 | 4.697324 | 39.99953 | 59.9905 | 71.29656
39.11666 | 404.8 | 4.696808 | 40.00347 | 59.99682 | 71.28873
39.15 | 405.1319 | 4.69606 | 39.99422 | 60.002 | 71.27738
39.18334 | 405.4683 | 4.69604 | 39.99315 | 60.00181 | 71.27707
39.21667 | 405.8028 | 4.695652 | 39.99959 | 59.98977 | 71.27118
39.25 | 406.1372 | 4.695176 | 39.98956 | 60.00687 | 71.26396
39.28333 | 406.4702 | 4.694516 | 40.00698 | 59.9973 | 71.25394
39.31666 | 406.8004 | 4.6936 | 40.00056 | 60.00768 | 71.24004
39.35 | 407.1331 | 4.692998 | 39.99602 | 59.99214 | 71.2309
39.38334 | 407.4672 | 4.692587 | 39.99795 | 60.00348 | 71.22466
39.41667 | 407.8017 | 4.692317 | 40.01785 | 60.00566 | 71.22056
39.45 | 408.1372 | 4.692006 | 39.98536 | 60.00266 | 71.21584
39.48334 | 408.4726 | 4.691632 | 40.018 | 59.99169 | 71.21017
39.51666 | 408.8086 | 4.691269 | 39.9856 | 60.00938 | 71.20466
39.55 | 409.1428 | 4.690781 | 40.00398 | 60.00618 | 71.19725
39.58333 | 409.475 | 4.690201 | 39.99222 | 59.9833 | 71.18845
39.61666 | 409.8076 | 4.689634 | 39.99734 | 60.0115 | 71.17984
39.65 | 410.1398 | 4.689117 | 40.01725 | 59.99756 | 71.17199
39.68334 | 410.4732 | 4.688632 | 39.98534 | 59.99214 | 71.16463
39.71667 | 410.8045 | 4.687914 | 39.99495 | 59.99968 | 71.15373
39.75 | 411.1354 | 4.687266 | 40.01297 | 60.01458 | 71.1439
39.78333 | 411.4691 | 4.686929 | 39.99974 | 59.99084 | 71.13878
39.81666 | 411.8075 | 4.68686 | 40.01072 | 60.0076 | 71.13774
39.85 | 412.1431 | 4.686535 | 39.9838 | 59.98836 | 71.1328
39.88334 | 412.4748 | 4.685802 | 40.00634 | 59.9999 | 71.12168
39.91667 | 412.8072 | 4.68516 | 40.01 | 60.00902 | 71.11193
39.95 | 413.1389 | 4.684644 | 39.99294 | 59.9982 | 71.1041
39.98334 | 413.4733 | 4.684196 | 39.98337 | 59.9825 | 71.0973
40.01666 | 413.8076 | 4.68381 | 40.0052 | 60.0173 | 71.09144
40.05 | 414.1392 | 4.683178 | 40.01304 | 59.99895 | 71.08185
40.08333 | 414.4699 | 4.682328 | 39.99972 | 59.99046 | 71.06895
40.11666 | 414.8034 | 4.681836 | 39.99145 | 60.02101 | 71.06148
40.15 | 415.1387 | 4.68168 | 40.01122 | 59.97891 | 71.05911
40.18334 | 415.4724 | 4.681205 | 39.98634 | 60.011 | 71.0519
40.21667 | 415.806 | 4.680493 | 40.01261 | 59.98862 | 71.0411
40.25 | 416.141 | 4.680164 | 39.9813 | 59.996 | 71.0361
40.28333 | 416.4756 | 4.67989 | 40.02116 | 60.0103 | 71.03195
40.31666 | 416.8119 | 4.679521 | 39.9988 | 60.00418 | 71.02634
40.35 | 417.1451 | 4.678994 | 39.99044 | 59.98713 | 71.01835
40.38334 | 417.4757 | 4.678124 | 40.00964 | 60.01858 | 71.00514
40.41667 | 417.8086 | 4.677516 | 39.98815 | 59.9804 | 70.99591
40.45 | 418.1406 | 4.677076 | 40.009 | 60.00115 | 70.98923
40.48334 | 418.4769 | 4.676724 | 39.99128 | 60.01914 | 70.98389
40.51666 | 418.8104 | 4.676468 | 39.99512 | 59.99551 | 70.98001
40.55 | 419.1425 | 4.675789 | 40.01567 | 60.00118 | 70.9697
40.58333 | 419.4756 | 4.675123 | 39.99506 | 60.0022 | 70.95959
40.61666 | 419.8086 | 4.674593 | 39.99953 | 59.9788 | 70.95155
40.65 | 420.1422 | 4.67416 | 40.00967 | 60.0164 | 70.94497
40.68334 | 420.477 | 4.673662 | 39.98195 | 59.98531 | 70.93742
40.71667 | 420.8153 | 4.673671 | 40.01432 | 60.01138 | 70.93755
40.75 | 421.1514 | 4.673504 | 39.99788 | 59.98916 | 70.93502
40.78333 | 421.4828 | 4.672719 | 39.99751 | 60.0179 | 70.9231
40.81666 | 421.8165 | 4.67192 | 39.98773 | 59.98992 | 70.91098
40.85 | 422.149 | 4.671478 | 39.9985 | 60.0079 | 70.90427
40.88334 | 422.4802 | 4.67069 | 40.0215 | 59.99875 | 70.89231
40.91667 | 422.8128 | 4.670281 | 40.00085 | 59.99118 | 70.8861
40.95 | 423.144 | 4.669672 | 39.97561 | 59.99326 | 70.87686
40.98334 | 423.4734 | 4.668842 | 40.01955 | 60.02058 | 70.86426
41.01666 | 423.8056 | 4.66818 | 39.98057 | 59.98204 | 70.85421
41.05 | 424.142 | 4.668193 | 40.0166 | 60.01174 | 70.85441
41.08333 | 424.4786 | 4.6679 | 39.98279 | 59.99524 | 70.84996
41.11666 | 424.8124 | 4.667298 | 40.01807 | 60.007 | 70.84082
41.15 | 425.1498 | 4.667171 | 39.9832 | 59.98769 | 70.83889
41.18334 | 425.4825 | 4.666638 | 40.00211 | 60.01295 | 70.8308
41.21667 | 425.817 | 4.665836 | 40.01084 | 59.99409 | 70.81863
41.25 | 426.1507 | 4.665447 | 40.00863 | 60.00401 | 70.81273
41.28333 | 426.4792 | 4.664424 | 39.98904 | 60.00115 | 70.7972
41.31666 | 426.8146 | 4.664404 | 39.99963 | 59.99798 | 70.7969
41.35 | 427.149 | 4.664058 | 39.99191 | 59.98972 | 70.79165
41.38334 | 427.4806 | 4.663238 | 40.0133 | 60.00957 | 70.7792
41.41667 | 427.8139 | 4.662787 | 39.99627 | 60.00572 | 70.77235
41.45 | 428.1463 | 4.662286 | 40.00756 | 59.98535 | 70.76475
41.48334 | 428.48 | 4.661825 | 39.98445 | 60.00999 | 70.75775
41.51666 | 428.8117 | 4.661071 | 40.01714 | 59.98688 | 70.74631
41.55 | 429.144 | 4.660523 | 39.98405 | 60.00012 | 70.73799
41.58333 | 429.4794 | 4.660248 | 40.01357 | 60.00942 | 70.73382
41.61666 | 429.8153 | 4.660013 | 39.98635 | 59.99649 | 70.73025
41.65 | 430.1489 | 4.65932 | 40.01355 | 59.99834 | 70.71973
41.68334 | 430.4815 | 4.6587 | 39.99257 | 60.01066 | 70.71032
41.71667 | 430.8156 | 4.65823 | 40.01026 | 59.99989 | 70.70319
41.75 | 431.1512 | 4.657784 | 39.98367 | 59.98388 | 70.69642
41.78333 | 431.4906 | 4.65795 | 40.0069 | 60.01338 | 70.69894
41.81666 | 431.8234 | 4.657497 | 40.00218 | 59.98933 | 70.69206
41.85 | 432.1526 | 4.656166 | 39.98783 | 60.01187 | 70.67186
41.88334 | 432.484 | 4.655612 | 40.00041 | 59.998 | 70.66345
41.91667 | 432.8154 | 4.655224 | 40.01576 | 60.00015 | 70.65756
41.95 | 433.1447 | 4.654282 | 39.98998 | 59.99111 | 70.64326
41.98334 | 433.477 | 4.653804 | 39.9964 | 60.00492 | 70.63601
42.01666 | 433.8106 | 4.653604 | 40.01058 | 59.9936 | 70.63297
42.05 | 434.1439 | 4.653052 | 40.00225 | 60.01376 | 70.62459
42.08333 | 434.4813 | 4.652672 | 39.98962 | 59.99761 | 70.61883
42.11666 | 434.8176 | 4.652515 | 40.00685 | 59.99782 | 70.61644
42.15 | 435.1498 | 4.651607 | 39.99866 | 60.00532 | 70.60266
42.18334 | 435.4818 | 4.650714 | 39.99582 | 59.99566 | 70.58911
42.21667 | 435.8154 | 4.65035 | 39.99956 | 60.00338 | 70.58358
42.25 | 436.1503 | 4.649829 | 40.00705 | 59.99778 | 70.57568
42.28333 | 436.4831 | 4.64933 | 39.9923 | 59.99281 | 70.5681
42.31666 | 436.816 | 4.648506 | 40.00024 | 60.0163 | 70.5556
42.35 | 437.1498 | 4.648026 | 39.99728 | 59.99124 | 70.54831
42.38334 | 437.4846 | 4.647778 | 39.99685 | 59.99001 | 70.54455
42.41667 | 437.8168 | 4.647022 | 40.0123 | 60.0049 | 70.53307
42.45 | 438.148 | 4.646156 | 39.99065 | 59.99766 | 70.51993
42.48334 | 438.4802 | 4.645598 | 40.00534 | 60.00212 | 70.51146
42.51666 | 438.8194 | 4.645519 | 40.00882 | 59.99592 | 70.51026
42.55 | 439.1586 | 4.645607 | 39.98471 | 60.0128 | 70.51159
42.58333 | 439.4941 | 4.645053 | 40.00787 | 60.00072 | 70.50319
42.61666 | 439.827 | 4.64421 | 39.99584 | 59.98906 | 70.49039
42.65 | 440.1585 | 4.643584 | 40.00554 | 60.0014 | 70.48089
42.68334 | 440.4924 | 4.642936 | 39.99153 | 59.99576 | 70.47105
42.71667 | 440.8254 | 4.642631 | 40.0003 | 60.00055 | 70.46642
42.75 | 441.156 | 4.64144 | 40.00494 | 60.01769 | 70.44835
42.78333 | 441.4878 | 4.640902 | 40.00473 | 59.99878 | 70.44018
42.81666 | 441.8187 | 4.64007 | 39.98942 | 59.99406 | 70.42755
42.85 | 442.1528 | 4.639656 | 39.9964 | 60.0032 | 70.42127
42.88334 | 442.4894 | 4.639444 | 40.01636 | 59.98628 | 70.41805
42.91667 | 442.8242 | 4.639011 | 39.99743 | 60.0099 | 70.41148
42.95 | 443.1598 | 4.638391 | 40.0005 | 60.00537 | 70.40207
42.98334 | 443.4918 | 4.637808 | 40.0011 | 59.99238 | 70.39322
43.01666 | 443.8241 | 4.636938 | 39.99456 | 60.00481 | 70.38001
43.05 | 444.157 | 4.636346 | 39.99226 | 59.99113 | 70.37103
43.08333 | 444.4908 | 4.635881 | 40.02018 | 60.00542 | 70.36397
43.11666 | 444.8196 | 4.634787 | 39.97967 | 59.995 | 70.34737
43.15 | 445.152 | 4.634204 | 40.01262 | 60.00464 | 70.33852
43.18334 | 445.4886 | 4.633994 | 39.99662 | 59.99041 | 70.33533
43.21667 | 445.825 | 4.633594 | 40.00365 | 60.00402 | 70.32926
43.25 | 446.161 | 4.632998 | 39.99588 | 60.00871 | 70.32021
43.28333 | 446.4938 | 4.63223 | 39.99678 | 59.98911 | 70.30856
43.31666 | 446.8268 | 4.631442 | 40.00996 | 59.99942 | 70.2966
43.35 | 447.1611 | 4.630805 | 39.99439 | 60.01349 | 70.28693
43.38334 | 447.4929 | 4.629947 | 40.00799 | 59.99744 | 70.2739
43.41667 | 447.8248 | 4.629294 | 39.99834 | 60.00468 | 70.26399
43.45 | 448.1613 | 4.62902 | 39.99362 | 59.99961 | 70.25983
43.48334 | 448.4976 | 4.628763 | 39.99366 | 59.99326 | 70.25593
43.51666 | 448.8326 | 4.628317 | 40.01265 | 59.99756 | 70.24916
43.55 | 449.1661 | 4.627559 | 40.00246 | 60.0041 | 70.23766
43.58333 | 449.4944 | 4.626394 | 39.99728 | 60.0002 | 70.21998
43.61666 | 449.8243 | 4.625422 | 39.99829 | 59.9964 | 70.20522
43.65 | 450.1584 | 4.624914 | 40.00038 | 60.0063 | 70.19751
43.68334 | 450.4924 | 4.624424 | 39.99322 | 59.98887 | 70.19008
43.71667 | 450.8259 | 4.6239 | 40.00059 | 60.01596 | 70.18212
43.75 | 451.1626 | 4.623416 | 40.00904 | 59.98828 | 70.17478
43.78333 | 451.4956 | 4.622609 | 39.98613 | 60.00984 | 70.16253
43.81666 | 451.8272 | 4.62168 | 40.01117 | 59.99512 | 70.14843
43.85 | 452.1612 | 4.620988 | 39.9975 | 59.9995 | 70.13792
43.88334 | 452.4987 | 4.620859 | 39.99188 | 60.00166 | 70.13597
43.91667 | 452.8297 | 4.619697 | 40.01528 | 59.99696 | 70.11833
43.95 | 453.1638 | 4.619089 | 39.99267 | 59.99744 | 70.1091
43.98334 | 453.4988 | 4.618519 | 39.99224 | 59.9887 | 70.10045
44.01666 | 453.8348 | 4.618086 | 40.0011 | 60.02203 | 70.09388
44.05 | 454.171 | 4.61764 | 39.99128 | 59.98778 | 70.08711
44.08333 | 454.5058 | 4.617078 | 40.01169 | 60.00562 | 70.07858
44.11666 | 454.8348 | 4.615914 | 40.00373 | 59.99062 | 70.06091
44.15 | 455.1638 | 4.614644 | 40.0013 | 59.99669 | 70.04163
44.18334 | 455.499 | 4.61445 | 40.00481 | 60.0072 | 70.03869
44.21667 | 455.8313 | 4.613636 | 39.98079 | 59.99566 | 70.02633
44.25 | 456.1644 | 4.612972 | 40.01289 | 59.99871 | 70.01626
44.28333 | 456.4968 | 4.612152 | 40.00198 | 60.00586 | 70.00381
44.31666 | 456.8317 | 4.611308 | 40.00534 | 60.01342 | 69.991
44.35 | 457.165 | 4.61077 | 39.9933 | 59.99619 | 69.98283
44.38334 | 457.4964 | 4.609738 | 39.99 | 59.99102 | 69.96717
44.41667 | 457.8273 | 4.608566 | 40.01018 | 60.00473 | 69.94938
44.45 | 458.1616 | 4.607929 | 40.00517 | 59.9974 | 69.93971
44.48334 | 458.4973 | 4.607626 | 39.98991 | 59.99563 | 69.93511
44.51666 | 458.8284 | 4.606456 | 39.9971 | 59.98906 | 69.91736
44.55 | 459.1597 | 4.605367 | 40.00711 | 60.01276 | 69.90083
44.58333 | 459.4946 | 4.604718 | 39.99793 | 60.00481 | 69.89098
44.61666 | 459.8308 | 4.604332 | 40.00451 | 59.98662 | 69.88512
44.65 | 460.1666 | 4.603816 | 39.98809 | 60.01402 | 69.87728
44.68334 | 460.5008 | 4.602929 | 40.01341 | 60.00297 | 69.86382
44.71667 | 460.834 | 4.601978 | 40.00154 | 59.99818 | 69.84939
44.75 | 461.1676 | 4.601169 | 39.98782 | 59.9878 | 69.83711
44.78333 | 461.4996 | 4.600116 | 40.0117 | 60.01347 | 69.82113
44.81666 | 461.835 | 4.599494 | 39.99858 | 59.99051 | 69.81169
44.85 | 462.1724 | 4.599188 | 39.98736 | 60.013 | 69.80704
44.88334 | 462.5038 | 4.598143 | 40.00241 | 59.98121 | 69.79118
44.91667 | 462.8344 | 4.59685 | 39.99424 | 60.01711 | 69.77155
44.95 | 463.1645 | 4.595719 | 40.01418 | 59.99726 | 69.75439
44.98334 | 463.5 | 4.595112 | 39.98508 | 59.99258 | 69.74517
45.01666 | 463.8403 | 4.595132 | 40.00644 | 60.00851 | 69.74548
45.05 | 464.1754 | 4.594152 | 40.00524 | 59.99126 | 69.7306
45.08333 | 464.5084 | 4.59304 | 40.0019 | 60.00558 | 69.71373
45.11666 | 464.8384 | 4.59187 | 40.00468 | 59.9893 | 69.69597
45.15 | 465.1694 | 4.590554 | 39.98613 | 59.99974 | 69.67599
45.18334 | 465.5019 | 4.589633 | 40.01006 | 60.0022 | 69.66201
45.21667 | 465.836 | 4.588933 | 39.98474 | 60.00586 | 69.65139
45.25 | 466.1697 | 4.588008 | 40.01728 | 59.9939 | 69.63735
45.28333 | 466.502 | 4.586803 | 39.9921 | 60.00226 | 69.61906
45.31666 | 466.8362 | 4.585787 | 39.99559 | 60.00672 | 69.60364
45.35 | 467.1704 | 4.584918 | 39.99709 | 59.99812 | 69.59045
45.38334 | 467.503 | 4.583818 | 40.01275 | 60.00686 | 69.57375
45.41667 | 467.8364 | 4.582636 | 39.99999 | 59.98999 | 69.55581
45.45 | 468.1719 | 4.58177 | 40.0031 | 60.00782 | 69.54267
45.48334 | 468.5074 | 4.580816 | 39.98553 | 59.99824 | 69.52819
45.51666 | 468.844 | 4.580116 | 39.99874 | 60.00178 | 69.51756
45.55 | 469.1817 | 4.579318 | 40.00774 | 59.98756 | 69.50545
45.58333 | 469.5162 | 4.578403 | 40.00645 | 60.00684 | 69.49156
45.61666 | 469.8498 | 4.577336 | 39.99667 | 60.00698 | 69.47537
45.65 | 470.1837 | 4.576244 | 40.00437 | 59.98862 | 69.45879
45.68334 | 470.5147 | 4.575125 | 39.9933 | 60.00838 | 69.44181
45.71667 | 470.8444 | 4.57359 | 40.00045 | 59.99893 | 69.41851
45.75 | 471.175 | 4.572367 | 39.99928 | 60.00459 | 69.39995
45.78333 | 471.5085 | 4.571456 | 39.99711 | 59.98289 | 69.38612
45.81666 | 471.8395 | 4.570104 | 40.0083 | 60.00689 | 69.3656
45.85 | 472.1742 | 4.56919 | 39.99057 | 60.00346 | 69.35173
45.88334 | 472.509 | 4.568225 | 39.99898 | 59.99215 | 69.33708
45.91667 | 472.8475 | 4.567554 | 40.01006 | 60.00656 | 69.3269
45.95 | 473.179 | 4.56585 | 40.0005 | 59.9962 | 69.30103
45.98334 | 473.5156 | 4.564754 | 40.00322 | 59.9978 | 69.2844
46.01666 | 473.8498 | 4.56331 | 39.99222 | 60.01148 | 69.26248
46.05 | 474.1837 | 4.561871 | 40.01221 | 59.99564 | 69.24064
46.08333 | 474.5189 | 4.560532 | 39.97761 | 60.00074 | 69.22032
46.11666 | 474.8536 | 4.55901 | 40.0122 | 60.0013 | 69.19721
46.15 | 475.1944 | 4.558344 | 40.00314 | 59.9867 | 69.18711
46.18334 | 475.5284 | 4.556974 | 39.98538 | 60.01272 | 69.16631
46.21667 | 475.8596 | 4.555278 | 40.0105 | 59.98644 | 69.14057
46.25 | 476.194 | 4.55403 | 40.00532 | 59.99863 | 69.12163
46.28333 | 476.525 | 4.55229 | 39.99808 | 60.01746 | 69.09522
46.31666 | 476.8598 | 4.550853 | 39.98847 | 59.98752 | 69.07341
46.35 | 477.1973 | 4.549836 | 39.99734 | 60.00706 | 69.05797
46.38334 | 477.5352 | 4.548794 | 40.00087 | 59.99106 | 69.04215
46.41667 | 477.8711 | 4.54732 | 40.00314 | 60.0034 | 69.01978
46.45 | 478.2038 | 4.545594 | 40.00815 | 59.99142 | 68.99358
46.48334 | 478.5406 | 4.544325 | 39.9928 | 60.00824 | 68.97432
46.51666 | 478.8763 | 4.54316 | 40.0029 | 59.9984 | 68.95664
46.55 | 479.208 | 4.541031 | 39.99145 | 60.0138 | 68.92433
46.58333 | 479.5429 | 4.539922 | 40.00539 | 59.98896 | 68.90749
46.61666 | 479.8722 | 4.537826 | 40.0033 | 60.00772 | 68.87568
46.65 | 480.2044 | 4.53605 | 39.99287 | 59.9955 | 68.84872
46.68334 | 480.5367 | 4.53427 | 40.00359 | 60.00294 | 68.82171
46.71667 | 480.8702 | 4.53268 | 40.01129 | 60.00191 | 68.79757
46.75 | 481.2045 | 4.530989 | 39.99237 | 60.00074 | 68.77191
46.78333 | 481.5425 | 4.52974 | 39.99416 | 60.0024 | 68.75295
46.81666 | 481.8758 | 4.52786 | 40.01016 | 60 | 68.72442
46.85 | 482.2092 | 4.526124 | 39.99774 | 59.99891 | 68.69807
46.88334 | 482.5428 | 4.524174 | 40.003 | 60.00666 | 68.66847
46.91667 | 482.876 | 4.522152 | 39.99036 | 59.97996 | 68.63778
46.95 | 483.211 | 4.520752 | 39.99562 | 60.00723 | 68.61653
46.98334 | 483.5459 | 4.518992 | 40.00928 | 60.00432 | 68.58982
47.01666 | 483.8784 | 4.516867 | 39.9915 | 60.00787 | 68.55756
47.05 | 484.2134 | 4.514942 | 40.0157 | 59.99117 | 68.52834
47.08333 | 484.5461 | 4.512817 | 39.99645 | 60.00012 | 68.49609
47.11666 | 484.8778 | 4.510644 | 40.00062 | 59.99649 | 68.46311
47.15 | 485.2104 | 4.508512 | 40.00394 | 59.9989 | 68.43075
47.18334 | 485.5431 | 4.506303 | 39.98922 | 59.99752 | 68.39722
47.21667 | 485.8778 | 4.504412 | 40.00201 | 60.0088 | 68.36852
47.25 | 486.2135 | 4.502556 | 39.98917 | 60.00022 | 68.34035
47.28333 | 486.5446 | 4.500019 | 40.0054 | 59.9904 | 68.30184
47.31666 | 486.8757 | 4.497586 | 40.00853 | 60.01087 | 68.26491
47.35 | 487.2086 | 4.49511 | 40.00148 | 59.99966 | 68.22733
47.38334 | 487.5428 | 4.493027 | 40.0009 | 60.003 | 68.19572
47.41667 | 487.8768 | 4.490719 | 39.99991 | 59.99172 | 68.16068
47.45 | 488.2111 | 4.488523 | 39.98691 | 59.99418 | 68.12735
47.48334 | 488.5432 | 4.485706 | 40.0101 | 60.01543 | 68.0846
47.51666 | 488.8768 | 4.483322 | 39.9968 | 59.98438 | 68.04841
47.55 | 489.2097 | 4.480682 | 40.00098 | 60.00972 | 68.00834
47.58333 | 489.5446 | 4.478197 | 40.0035 | 59.99106 | 67.97062
47.61666 | 489.8774 | 4.475482 | 39.996 | 59.99746 | 67.92942
47.65 | 490.2102 | 4.472709 | 39.99475 | 60.00866 | 67.88733
47.68334 | 490.5444 | 4.469902 | 40.0098 | 59.99271 | 67.84472
47.71667 | 490.8822 | 4.467719 | 40.00287 | 60.01176 | 67.81159
47.75 | 491.2142 | 4.46475 | 39.99539 | 59.9876 | 67.76652
47.78333 | 491.5441 | 4.461459 | 39.99934 | 59.99982 | 67.71657
47.81666 | 491.8771 | 4.458474 | 40.00362 | 60.01036 | 67.67127
47.85 | 492.2086 | 4.455545 | 39.99178 | 59.99149 | 67.62681
47.88334 | 492.5438 | 4.452846 | 40.00486 | 59.99788 | 67.58584
47.91667 | 492.8776 | 4.449868 | 39.99584 | 59.99768 | 67.54064
47.95 | 493.2084 | 4.44652 | 39.99244 | 60.0062 | 67.48983
47.98334 | 493.539 | 4.44302 | 40.00662 | 60.007 | 67.4367
48.01666 | 493.8698 | 4.439552 | 40.00888 | 60.00219 | 67.38407
48.05 | 494.2016 | 4.436402 | 39.9936 | 59.99282 | 67.33625
48.08333 | 494.536 | 4.433137 | 40.00906 | 60.00414 | 67.2867
48.11666 | 494.8734 | 4.430191 | 39.99007 | 59.99098 | 67.24198
48.15 | 495.207 | 4.427084 | 40.00027 | 60.01565 | 67.19482
48.18334 | 495.5434 | 4.4235 | 39.99664 | 59.98995 | 67.14043
48.21667 | 495.8794 | 4.420586 | 40.0152 | 60.00374 | 67.0962
48.25 | 496.2096 | 4.416483 | 39.99329 | 59.99969 | 67.03392
48.28333 | 496.534 | 4.411984 | 39.99768 | 60.00342 | 66.96564
48.31666 | 496.8666 | 4.408498 | 40.01129 | 59.99836 | 66.91272
48.35 | 497.1991 | 4.405044 | 39.98247 | 59.98716 | 66.8603
48.38334 | 497.5386 | 4.401891 | 39.99619 | 59.99851 | 66.81244
48.41667 | 497.8739 | 4.398658 | 40.01135 | 60.00674 | 66.76337
48.45 | 498.205 | 4.394348 | 39.99925 | 59.99202 | 66.69795
48.48334 | 498.5351 | 4.390003 | 39.99571 | 60.01274 | 66.632
48.51666 | 498.8694 | 4.386336 | 40.01278 | 59.99568 | 66.57635
48.55 | 499.201 | 4.382507 | 39.98667 | 59.99446 | 66.51823
48.58333 | 499.5354 | 4.378685 | 40.00007 | 60.01155 | 66.46022
48.61666 | 499.864 | 4.374196 | 39.99963 | 59.99926 | 66.39208
48.65 | 500.1908 | 4.369272 | 39.99724 | 59.99074 | 66.31735
48.68334 | 500.522 | 4.365142 | 40.00294 | 60.00066 | 66.25466
48.71667 | 500.8672 | 4.36253 | 40.01051 | 60.00722 | 66.21502
48.75 | 501.208 | 4.359382 | 40.00205 | 60.0076 | 66.16724
48.78333 | 501.5394 | 4.354549 | 39.98767 | 59.99475 | 66.09388
48.81666 | 501.8686 | 4.349681 | 40.00555 | 59.9898 | 66.01999
48.85 | 502.1967 | 4.345113 | 39.98938 | 60.00816 | 65.95066
48.88334 | 502.519 | 4.339781 | 40.01404 | 59.99589 | 65.86973
48.91667 | 502.8492 | 4.335208 | 39.98697 | 60.00646 | 65.80032
48.95 | 503.1821 | 4.331506 | 40.00187 | 59.98814 | 65.74413
48.98334 | 503.5141 | 4.326754 | 40.00814 | 60.01474 | 65.672
49.01666 | 503.8456 | 4.3223 | 39.99373 | 59.99305 | 65.6044
49.05 | 504.182 | 4.317997 | 40.01239 | 60.00488 | 65.53909
49.08333 | 504.5243 | 4.314609 | 39.9847 | 59.98819 | 65.48767
49.11666 | 504.8629 | 4.310612 | 40.00416 | 60.00743 | 65.427
49.15 | 505.1952 | 4.305871 | 40.00806 | 60.00051 | 65.35504
49.18334 | 505.5306 | 4.301526 | 39.99725 | 59.99638 | 65.28909
49.21667 | 505.8652 | 4.297608 | 39.99762 | 59.99726 | 65.22962
49.25 | 506.1894 | 4.292334 | 40.0078 | 60.0058 | 65.14957
49.28333 | 506.5197 | 4.287628 | 39.9905 | 59.99291 | 65.07814
49.31666 | 506.8554 | 4.283847 | 39.99934 | 60.00371 | 65.02076
49.35 | 507.1876 | 4.279424 | 40.01019 | 60.00425 | 64.95362
49.38334 | 507.5231 | 4.275269 | 39.98721 | 59.99625 | 64.89056
49.41667 | 507.8586 | 4.27128 | 40.01199 | 60.00886 | 64.83001
49.45 | 508.1903 | 4.266758 | 39.99668 | 59.9945 | 64.76138
49.48334 | 508.5211 | 4.262156 | 39.99036 | 60.00206 | 64.69153
49.51666 | 508.8534 | 4.257761 | 40.00359 | 60.0011 | 64.62482
49.55 | 509.184 | 4.253172 | 40.0047 | 60.0085 | 64.55517
49.58333 | 509.516 | 4.24871 | 40.0035 | 59.98352 | 64.48744
49.61666 | 509.8484 | 4.244348 | 39.99053 | 59.9962 | 64.42124
49.65 | 510.1813 | 4.240019 | 39.9989 | 60.0158 | 64.35553
49.68334 | 510.5181 | 4.235969 | 40.00604 | 59.9966 | 64.29406
49.71667 | 510.855 | 4.231965 | 40.00126 | 59.9947 | 64.23328
49.75 | 511.1914 | 4.22811 | 40.00048 | 60.00502 | 64.17477
49.78333 | 511.5244 | 4.22389 | 40.00273 | 60.00218 | 64.11072
49.81666 | 511.861 | 4.219934 | 39.99248 | 59.98484 | 64.05068
49.85 | 512.1956 | 4.216006 | 39.99199 | 60.01325 | 63.99106
49.88334 | 512.5281 | 4.211789 | 40.00974 | 59.99861 | 63.92705
49.91667 | 512.8588 | 4.20771 | 39.99614 | 59.98814 | 63.86514
49.95 | 513.187 | 4.20288 | 39.99574 | 60.00356 | 63.79183
49.98334 | 513.5104 | 4.197968 | 40.01023 | 60.00015 | 63.71727
50.01666 | 513.8367 | 4.193261 | 40.00281 | 59.99913 | 63.64583
50.05 | 514.1728 | 4.189883 | 39.991 | 60.00226 | 63.59456
50.08333 | 514.5111 | 4.186502 | 39.99626 | 59.99912 | 63.54324
50.11666 | 514.8522 | 4.183094 | 40.00209 | 60.00616 | 63.49151
50.15 | 515.1892 | 4.179288 | 40.00339 | 59.99242 | 63.43375
50.18334 | 515.5191 | 4.174574 | 40.00628 | 59.99946 | 63.3622
50.21667 | 515.8504 | 4.170462 | 39.99546 | 59.99761 | 63.29978
50.25 | 516.1828 | 4.166635 | 39.99706 | 60.01903 | 63.2417
50.28333 | 516.5176 | 4.163028 | 39.99785 | 59.98598 | 63.18695
50.31666 | 516.8515 | 4.159504 | 40.00806 | 59.99963 | 63.13346
50.35 | 517.1847 | 4.155513 | 39.99343 | 60.01147 | 63.07289
50.38334 | 517.5165 | 4.151762 | 40.00062 | 59.99436 | 63.01595
50.41667 | 517.8518 | 4.148271 | 40.00011 | 60.00626 | 62.96297
50.45 | 518.1896 | 4.14511 | 39.99136 | 59.99141 | 62.91499
50.48334 | 518.5261 | 4.141934 | 40.00355 | 59.99676 | 62.86678
50.51666 | 518.8576 | 4.137929 | 40.0193 | 60.00161 | 62.80599
50.55 | 519.1884 | 4.134172 | 39.9934 | 60.00986 | 62.74897
50.58333 | 519.5226 | 4.130724 | 39.98738 | 59.98974 | 62.69664
50.61666 | 519.8613 | 4.12793 | 40.01532 | 60.00329 | 62.65423
50.65 | 520.1944 | 4.124785 | 39.98624 | 60.00156 | 62.60649
50.68334 | 520.5238 | 4.12066 | 40.00106 | 59.9902 | 62.54388
50.71667 | 520.853 | 4.116892 | 40.0036 | 59.99465 | 62.48669
50.75 | 521.1891 | 4.114185 | 39.99456 | 60.01926 | 62.44561
50.78333 | 521.5259 | 4.111492 | 40.00988 | 59.99321 | 62.40473
50.81666 | 521.8639 | 4.10892 | 39.9893 | 60.01826 | 62.36569
50.85 | 522.2002 | 4.10593 | 40.00044 | 59.98371 | 62.32031
50.88334 | 522.5331 | 4.102741 | 40.01575 | 59.9975 | 62.27191
50.91667 | 522.8622 | 4.099156 | 39.98888 | 60.00102 | 62.21749
50.95 | 523.1932 | 4.095975 | 40.00586 | 60.00406 | 62.16921
50.98334 | 523.5216 | 4.092624 | 40.00354 | 59.9956 | 62.11835
51.01666 | 523.8513 | 4.08934 | 39.99768 | 60.00355 | 62.0685
51.05 | 524.181 | 4.08621 | 40.00287 | 59.99856 | 62.021
51.08333 | 524.5136 | 4.083112 | 39.98778 | 59.99622 | 61.97398
51.11666 | 524.8502 | 4.080668 | 40.00565 | 59.99926 | 61.93688
51.15 | 525.1866 | 4.078104 | 40.00667 | 60.00252 | 61.89796
51.18334 | 525.5276 | 4.076028 | 40.00275 | 59.9978 | 61.86645
51.21667 | 525.865 | 4.073909 | 39.99525 | 59.99463 | 61.83429
51.25 | 526.1997 | 4.071106 | 39.98977 | 60.00871 | 61.79175
51.28333 | 526.5341 | 4.068558 | 39.99463 | 59.9924 | 61.75307
51.31666 | 526.8616 | 4.065228 | 40.00425 | 60.00632 | 61.70253
51.35 | 527.1899 | 4.062264 | 40.0095 | 60.01092 | 61.65754
51.38334 | 527.5215 | 4.059955 | 40.00719 | 59.99528 | 61.6225
51.41667 | 527.8584 | 4.05819 | 39.99642 | 60.00469 | 61.59571
51.45 | 528.1975 | 4.056612 | 39.98766 | 59.98968 | 61.57176
51.48333 | 528.5332 | 4.054387 | 39.99926 | 60.00127 | 61.53798
51.51667 | 528.8644 | 4.051714 | 39.99432 | 59.9978 | 61.49741
51.55 | 529.1967 | 4.049372 | 40.01103 | 59.99516 | 61.46187
51.58333 | 529.5302 | 4.047246 | 40.00626 | 60.00508 | 61.4296
51.61666 | 529.8622 | 4.044946 | 39.98847 | 59.99526 | 61.39469
51.65 | 530.1943 | 4.042664 | 40.00284 | 60.01087 | 61.36005
51.68334 | 530.5261 | 4.040494 | 40.00036 | 60.002 | 61.32711
51.71667 | 530.859 | 4.038428 | 40.00755 | 59.99791 | 61.29576
51.75 | 531.1937 | 4.036514 | 39.99238 | 60.00178 | 61.26671
51.78333 | 531.5273 | 4.034483 | 39.99652 | 59.98644 | 61.23588
51.81666 | 531.863 | 4.032622 | 40.00798 | 60.00968 | 61.20763
51.85 | 532.1988 | 4.030933 | 40.0032 | 59.99895 | 61.182
51.88334 | 532.5356 | 4.029419 | 39.99644 | 59.99207 | 61.15902
51.91667 | 532.871 | 4.027614 | 39.9965 | 60.00018 | 61.13162
51.95 | 533.2036 | 4.025716 | 40.00476 | 60.0105 | 61.10281
51.98333 | 533.5386 | 4.024145 | 39.99184 | 59.99785 | 61.07897
52.01667 | 533.8682 | 4.022242 | 40.00609 | 59.99298 | 61.05008
52.05 | 534.2006 | 4.020432 | 40.00437 | 60.00513 | 61.02261
52.08333 | 534.5339 | 4.018942 | 39.99075 | 60.00503 | 61
52.11666 | 534.8695 | 4.01741 | 40.00455 | 59.99468 | 60.97674
52.15 | 535.2039 | 4.015965 | 39.99549 | 59.9964 | 60.95481
52.18334 | 535.5364 | 4.014178 | 40.00981 | 59.99938 | 60.92769
52.21667 | 535.8738 | 4.01297 | 40.00098 | 59.9954 | 60.90935
52.25 | 536.2078 | 4.011536 | 39.99558 | 60.0072 | 60.88759
52.28333 | 536.5437 | 4.01025 | 40.00209 | 59.99938 | 60.86807
52.31666 | 536.882 | 4.00945 | 39.99032 | 60.0108 | 60.85592
52.35 | 537.221 | 4.008772 | 40.01114 | 59.99726 | 60.84563
52.38334 | 537.5515 | 4.007 | 39.99242 | 59.99215 | 60.81874
52.41667 | 537.8762 | 4.004552 | 39.99803 | 59.99707 | 60.78158
52.45 | 538.2042 | 4.002863 | 40.00813 | 59.9995 | 60.75595
52.48332 | 538.5352 | 4.001594 | 39.99137 | 60.00918 | 60.73669
52.51668 | 538.8672 | 4.0003 | 40.01252 | 59.98943 | 60.71704
52.55 | 539.2016 | 3.998945 | 39.99394 | 60.009 | 60.69648
52.58332 | 539.539 | 3.997997 | 39.99375 | 59.99686 | 60.68209
52.61666 | 539.8747 | 3.996918 | 39.99544 | 60.00596 | 60.66571
52.65 | 540.21 | 3.995666 | 40.01672 | 59.98642 | 60.64671
52.68334 | 540.5435 | 3.994388 | 39.99365 | 60.01626 | 60.62731
52.71668 | 540.879 | 3.99336 | 40.0016 | 59.98889 | 60.61171
52.75 | 541.212 | 3.992156 | 39.9985 | 59.99944 | 60.59343
52.78332 | 541.5455 | 3.991048 | 40.0007 | 60.0155 | 60.57662
52.81666 | 541.8783 | 3.989989 | 39.99508 | 59.98337 | 60.56054
52.85 | 542.2129 | 3.988892 | 40.00292 | 60.0084 | 60.54389
52.88334 | 542.5478 | 3.988074 | 40.00408 | 59.99438 | 60.53148
52.91668 | 542.8843 | 3.98745 | 39.99857 | 60.00649 | 60.52201
52.95 | 543.2185 | 3.986425 | 39.99489 | 59.99549 | 60.50645
52.98332 | 543.5498 | 3.985066 | 39.99652 | 60.00551 | 60.48582
53.01668 | 543.8822 | 3.983834 | 40.00828 | 59.98968 | 60.46712
53.05 | 544.2145 | 3.982938 | 39.99615 | 60.01152 | 60.45352
53.08332 | 544.5484 | 3.981954 | 39.99563 | 59.99956 | 60.43859
53.11666 | 544.8799 | 3.980861 | 39.99448 | 59.99355 | 60.422
53.15 | 545.2115 | 3.979696 | 40.00552 | 60.00789 | 60.40431
53.18334 | 545.5472 | 3.978801 | 40.0126 | 59.9916 | 60.39073
53.21668 | 545.8838 | 3.97837 | 39.99385 | 59.9917 | 60.38419
53.25 | 546.2197 | 3.97753 | 40.00538 | 60.00674 | 60.37144
53.28332 | 546.5532 | 3.976486 | 39.99136 | 60 | 60.35559
53.31666 | 546.8866 | 3.975617 | 40.00734 | 59.99924 | 60.3424
53.35 | 547.2193 | 3.974908 | 39.99569 | 59.99912 | 60.33164
53.38334 | 547.5533 | 3.974013 | 39.99635 | 60.00121 | 60.31806
53.41668 | 547.8865 | 3.973072 | 40.00372 | 59.99788 | 60.30377
53.45 | 548.2188 | 3.972396 | 40.00596 | 60.0107 | 60.29351
53.48332 | 548.5512 | 3.97152 | 39.99517 | 59.99604 | 60.28022
53.51668 | 548.8875 | 3.970938 | 40.00718 | 59.99464 | 60.27138
53.55 | 549.2227 | 3.970456 | 39.99678 | 59.99965 | 60.26407
53.58332 | 549.5538 | 3.9693 | 40.0004 | 60.00363 | 60.24652
53.61666 | 549.8858 | 3.968191 | 39.99584 | 59.99656 | 60.22969
53.65 | 550.2195 | 3.967468 | 40.0039 | 60.00382 | 60.21872
53.68334 | 550.5554 | 3.966906 | 39.99356 | 59.99882 | 60.21019
53.71668 | 550.8926 | 3.966438 | 39.99798 | 60.0011 | 60.20308
53.75 | 551.2269 | 3.96565 | 40.00309 | 59.9983 | 60.19112
53.78332 | 551.5618 | 3.964954 | 40.00958 | 60.00493 | 60.18056
53.81666 | 551.8946 | 3.964326 | 39.98008 | 60.00006 | 60.17103
53.85 | 552.2271 | 3.963528 | 40.01259 | 59.99236 | 60.15891
53.88334 | 552.561 | 3.962988 | 39.99886 | 59.99826 | 60.15072
53.91668 | 552.8958 | 3.962572 | 40.00054 | 60.00307 | 60.1444
53.95 | 553.23 | 3.962322 | 40.00787 | 60.0093 | 60.14061
53.98332 | 553.5616 | 3.96152 | 39.98813 | 59.996 | 60.12844
54.01668 | 553.8922 | 3.960694 | 40.00622 | 60.00254 | 60.1159
54.05 | 554.224 | 3.959967 | 39.9924 | 59.99244 | 60.10487
54.08332 | 554.5563 | 3.959399 | 40.0089 | 59.99746 | 60.09624
54.11666 | 554.8915 | 3.958855 | 39.99466 | 60.00354 | 60.08799
54.15 | 555.2239 | 3.957995 | 39.998 | 59.99895 | 60.07493
54.18334 | 555.5606 | 3.957767 | 39.99876 | 59.99648 | 60.07147
54.21668 | 555.8979 | 3.957758 | 40.00985 | 60.00078 | 60.07134
54.25 | 556.2305 | 3.956967 | 39.99842 | 60.00453 | 60.05933
54.28332 | 556.5632 | 3.956334 | 39.99997 | 59.99938 | 60.04972
54.31666 | 556.894 | 3.955638 | 39.99225 | 59.99962 | 60.03916
54.35 | 557.228 | 3.95531 | 40.0032 | 60.00582 | 60.03418
54.38334 | 557.5612 | 3.954996 | 39.99486 | 59.9843 | 60.02942
54.41668 | 557.8937 | 3.9544 | 40.00669 | 60.01209 | 60.02037
54.45 | 558.2275 | 3.953842 | 39.9916 | 60.00335 | 60.0119
54.48332 | 558.5601 | 3.953247 | 40.00359 | 59.99586 | 60.00287
54.51668 | 558.8922 | 3.95252 | 40.00065 | 60.00098 | 59.99183
54.55 | 559.2254 | 3.951902 | 40.00265 | 59.99516 | 59.98245
54.58332 | 559.561 | 3.951852 | 39.99622 | 60.00324 | 59.9817
54.61666 | 559.8988 | 3.951788 | 40.00885 | 60.00625 | 59.98072
54.65 | 560.2335 | 3.951476 | 39.9962 | 59.99283 | 59.97599
54.68334 | 560.5674 | 3.951117 | 40.00494 | 60.0015 | 59.97054
54.71668 | 560.9016 | 3.95079 | 39.9975 | 60.00313 | 59.96558
54.75 | 561.2331 | 3.950261 | 39.99858 | 60.00213 | 59.95755
54.78332 | 561.5622 | 3.949526 | 39.98961 | 59.99547 | 59.94639
54.81666 | 561.8946 | 3.949062 | 40.00373 | 60.00806 | 59.93935
54.85 | 562.2288 | 3.94871 | 40.0026 | 59.9906 | 59.93401
54.88334 | 562.5632 | 3.948246 | 39.99878 | 60.00824 | 59.92696
54.91668 | 562.8976 | 3.94783 | 39.99938 | 59.98694 | 59.92065
54.95 | 563.2326 | 3.947494 | 40.00294 | 60.0087 | 59.91555
54.98332 | 563.5676 | 3.947286 | 40.00552 | 59.99288 | 59.91239
55.01668 | 563.9 | 3.946856 | 39.98981 | 60.00229 | 59.90587
55.05 | 564.2348 | 3.946622 | 40.00186 | 60.00164 | 59.90231
55.08332 | 564.5702 | 3.94646 | 39.99465 | 60.00195 | 59.89985
55.11666 | 564.9058 | 3.946352 | 40.01407 | 59.99539 | 59.89822
55.15 | 565.2372 | 3.945715 | 39.98716 | 59.99795 | 59.88855
55.18334 | 565.571 | 3.945176 | 40.00998 | 60.00176 | 59.88037
55.21668 | 565.9048 | 3.945093 | 39.99578 | 59.99549 | 59.87911
55.25 | 566.2389 | 3.944688 | 40.00574 | 59.99965 | 59.87296
55.28332 | 566.573 | 3.944416 | 40.00344 | 60.00628 | 59.86883
55.31666 | 566.9078 | 3.944048 | 39.99063 | 60.00566 | 59.86325
55.35 | 567.2405 | 3.943654 | 40.00309 | 59.99144 | 59.85726
55.38334 | 567.5742 | 3.943285 | 39.99185 | 59.99736 | 59.85166
55.41668 | 567.9114 | 3.943426 | 40.00688 | 60.00361 | 59.8538
55.45 | 568.2502 | 3.94376 | 40.00747 | 60.00175 | 59.85887
55.48332 | 568.5828 | 3.943383 | 39.99214 | 59.99911 | 59.85315
55.51668 | 568.9152 | 3.942798 | 40.00306 | 59.99729 | 59.84427
55.55 | 569.2462 | 3.942392 | 40.00345 | 60.0164 | 59.83811
55.58332 | 569.5774 | 3.942019 | 39.99539 | 59.993 | 59.83245
55.61666 | 569.91 | 3.941676 | 39.99922 | 59.99044 | 59.82724
55.65 | 570.241 | 3.941402 | 39.99938 | 60.0034 | 59.82308
55.68334 | 570.5732 | 3.940894 | 39.99637 | 60.00378 | 59.81537
55.71668 | 570.9087 | 3.94082 | 40.00641 | 60.00264 | 59.81425
55.75 | 571.2439 | 3.94075 | 39.99796 | 59.99528 | 59.81319
55.78332 | 571.5774 | 3.940305 | 40.00864 | 59.99639 | 59.80643
55.81666 | 571.9133 | 3.940196 | 39.99457 | 60.00059 | 59.80478
55.85 | 572.2486 | 3.94033 | 39.99143 | 60.00171 | 59.80681
55.88334 | 572.5824 | 3.940097 | 40.00268 | 59.9968 | 59.80328
55.91668 | 572.9121 | 3.939625 | 40.00506 | 60.0037 | 59.79611
55.95 | 573.2434 | 3.93915 | 39.99133 | 59.99712 | 59.7889
55.98332 | 573.5769 | 3.939191 | 40.00611 | 59.99843 | 59.78952
56.01668 | 573.912 | 3.939398 | 39.9935 | 60.01059 | 59.79267
56.05 | 574.2476 | 3.939426 | 40.01533 | 59.99611 | 59.79309
56.08332 | 574.5786 | 3.938948 | 39.99547 | 59.9929 | 59.78584
56.11666 | 574.9105 | 3.938664 | 40.00461 | 60.01068 | 59.78153
56.15 | 575.2407 | 3.93827 | 39.98972 | 59.99432 | 59.77555
56.18334 | 575.5696 | 3.937788 | 40.00115 | 59.99824 | 59.76823
56.21668 | 575.91 | 3.938485 | 39.99691 | 60.01 | 59.77881
56.25 | 576.2454 | 3.938694 | 40.00562 | 59.99474 | 59.78198
56.28332 | 576.5748 | 3.937918 | 39.99603 | 59.99919 | 59.7702
56.31666 | 576.9057 | 3.937256 | 39.99882 | 60.00371 | 59.76016
56.35 | 577.2378 | 3.936636 | 39.99942 | 59.98776 | 59.75074
56.38334 | 577.5719 | 3.936558 | 40.00876 | 60.0101 | 59.74956
56.41668 | 577.9106 | 3.93716 | 39.9982 | 60.00355 | 59.7587
56.45 | 578.2465 | 3.936998 | 40.0031 | 59.98642 | 59.75624
56.48332 | 578.582 | 3.936826 | 39.98636 | 60.00326 | 59.75363
56.51668 | 578.916 | 3.936767 | 39.99938 | 60.00646 | 59.75273
56.55 | 579.249 | 3.936614 | 40.01238 | 59.9936 | 59.75041
56.58332 | 579.5813 | 3.936356 | 40.00126 | 60.00498 | 59.74649
56.61666 | 579.9118 | 3.936168 | 39.99103 | 60.00601 | 59.74364
56.65 | 580.2453 | 3.936075 | 39.99878 | 59.99731 | 59.74223
56.68334 | 580.5792 | 3.936008 | 40.00175 | 59.9973 | 59.74121
56.71668 | 580.9129 | 3.935981 | 39.99522 | 60.00006 | 59.7408
56.75 | 581.247 | 3.935859 | 40.00037 | 59.99278 | 59.73895
56.78332 | 581.5791 | 3.93543 | 39.99937 | 60.0037 | 59.73244
56.81666 | 581.9116 | 3.935155 | 40.00846 | 60.00066 | 59.72827
56.85 | 582.2492 | 3.935374 | 40.00276 | 59.99982 | 59.73159
56.88334 | 582.5832 | 3.935559 | 39.99709 | 60.00113 | 59.7344
56.91668 | 582.919 | 3.935578 | 39.99986 | 59.9951 | 59.73469
56.95 | 583.2555 | 3.935941 | 39.99328 | 59.9978 | 59.7402
56.98332 | 583.586 | 3.93533 | 40.00354 | 60.01221 | 59.73092
57.01668 | 583.9174 | 3.934882 | 40.00246 | 59.98984 | 59.72412
57.05 | 584.2476 | 3.934597 | 39.99609 | 60.00278 | 59.7198
57.08332 | 584.5779 | 3.934561 | 40.00288 | 59.99615 | 59.71925
57.11666 | 584.912 | 3.934572 | 40.00454 | 60.00526 | 59.71942
57.15 | 585.246 | 3.93433 | 39.99939 | 59.99963 | 59.71574
57.18334 | 585.5832 | 3.934361 | 40.00381 | 60.00176 | 59.71621
57.21668 | 585.9178 | 3.934448 | 39.99088 | 59.9997 | 59.71754
57.25 | 586.2516 | 3.934308 | 40.01207 | 60.0028 | 59.71541
57.28332 | 586.5862 | 3.934443 | 39.98679 | 59.99944 | 59.71746
57.31666 | 586.9188 | 3.934201 | 40.00205 | 59.99684 | 59.71379
57.35 | 587.2506 | 3.933748 | 40.00427 | 59.9975 | 59.70691
57.38334 | 587.5818 | 3.933656 | 39.9916 | 59.99524 | 59.70551
57.41668 | 587.9156 | 3.93348 | 40.0019 | 60.0069 | 59.70284
57.45 | 588.255 | 3.933875 | 39.99931 | 59.9991 | 59.70884
57.48332 | 588.5889 | 3.934112 | 40.0127 | 60.00811 | 59.71244
57.51668 | 588.9199 | 3.933554 | 39.99758 | 59.99512 | 59.70397
57.55 | 589.2522 | 3.933254 | 39.99382 | 59.9984 | 59.69941
57.58332 | 589.5863 | 3.933348 | 40.00375 | 59.9991 | 59.70084
57.61666 | 589.9205 | 3.933422 | 39.9918 | 59.99781 | 59.70196
57.65 | 590.255 | 3.933502 | 40.00978 | 60.00315 | 59.70318
57.68334 | 590.591 | 3.933634 | 40.00097 | 59.99953 | 59.70518
57.71668 | 590.9268 | 3.934058 | 40.00388 | 60.00235 | 59.71162
57.75 | 591.2555 | 3.933179 | 39.9912 | 60.00118 | 59.69827
57.78332 | 591.5861 | 3.932887 | 39.9975 | 59.99576 | 59.69384
57.81666 | 591.9186 | 3.932841 | 39.99675 | 60.00493 | 59.69314
57.85 | 592.252 | 3.93276 | 40.00032 | 59.99343 | 59.69191
57.88334 | 592.5844 | 3.932695 | 40.00603 | 60.00148 | 59.69093
57.91668 | 592.9194 | 3.932606 | 40.0024 | 60.0022 | 59.68958
57.95 | 593.2551 | 3.932895 | 39.99702 | 60.00056 | 59.69396
57.98332 | 593.5891 | 3.932792 | 40.00336 | 59.99346 | 59.6924
58.01668 | 593.9239 | 3.93283 | 39.99411 | 60.00288 | 59.69298
58.05 | 594.256 | 3.932891 | 39.9973 | 59.9969 | 59.6939
58.08332 | 594.5889 | 3.932887 | 39.99812 | 60.0086 | 59.69384
58.11666 | 594.9224 | 3.932705 | 39.99976 | 60 | 59.69108
58.15 | 595.2535 | 3.9324 | 40.00216 | 59.99484 | 59.68645
58.18334 | 595.5891 | 3.93237 | 40.00764 | 59.99464 | 59.68599

## Supernatant sample 2
CLOSED
Version 1.0
Language English
Run 1
RunSerial 822
Instrument TGA | Q500 | V6.7 | Build | 203
Module TGA
InstSerial 0500-0499
Operator at615
File C:\TA\Data\TGA\ak794\anders\ZIF8cellulose | rods | sample2.001
FurnaceType Standard
Sample ZIF8 | cellulose | rods | in | air | s2
Size 1.91300 mg
ProcName
Method
Comment
Xcomment Pan: | Platinum
Xcomment Gas1: | Air
Xcomment Gas2: | Air
Xcomment Balance | Gas: | Air | 40.0 | ml/min
Xcomment Sample | Gas: | Air | 60.0 | ml/min
Text Cellulose | rods | and | zif8 | degradation | in | air. | Sample | 2
Kcell 1.00000
TempCal 3 pts 20.00 20.00,364.00 356.00,776.00 770.00
InstCalDate Weight | Date | 2013-03-01 | 10:11
Controls Gas | 2 | Event | Off | Sampling | 2.0
Nsig 5
Sig1 Time | (min)
Sig2 Temperature | (°C)
Sig3 Weight | (mg)
Sig4 Balance | Purge | Flow | (mL/min)
Sig5 Sample | Purge | Flow | (mL/min)
AirCoolTime 20.0 | min
AutoAnalysis Off
MacroFile
Date 2013-03-11
Time 16:25:15
OrgMethod 1: | Ramp | 10.00 | °C/min | to | 600.00 | °C
OrgFile C:\Users\AIM_Group\Desktop\post | doc | cambridge\Students | files\Internships\Anders\anders | tga\anders\ZIF8cellulose | sponge | extraction | component | sample2.001
7,33333E-4 | 18.68135 | 1.913044 | 39.98864 | 59.99692 | 100
0.01666667 | 18.6922 | 1.912846 | 39.99882 | 60.01804 | 99.98965
0.05 | 18.71738 | 1.913158 | 40.00153 | 59.99714 | 100.006
0.08333334 | 18.76951 | 1.913452 | 40.00747 | 59.99682 | 100.0213
0.1166666 | 18.84739 | 1.91396 | 40.00814 | 59.99521 | 100.0479
0.15 | 18.94832 | 1.91382 | 39.99212 | 60.00051 | 100.0406
0.1833334 | 19.07352 | 1.913978 | 39.98887 | 60.00184 | 100.0488
0.2166667 | 19.21843 | 1.91442 | 40.00632 | 60.00403 | 100.0719
0.25 | 19.38068 | 1.914537 | 39.99998 | 59.99729 | 100.078
0.2833333 | 19.55965 | 1.91503 | 39.99719 | 59.99532 | 100.1038
0.3166666 | 19.7513 | 1.91514 | 40.00421 | 59.9936 | 100.1096
0.35 | 19.95625 | 1.915239 | 40.00099 | 60.00544 | 100.1147
0.3833333 | 20.17365 | 1.915365 | 39.99286 | 60.0051 | 100.1213
0.4166666 | 20.40086 | 1.915278 | 40.00617 | 59.99268 | 100.1168
0.45 | 20.63827 | 1.915839 | 40.0107 | 59.99885 | 100.1461
0.4833333 | 20.88252 | 1.915638 | 39.99422 | 60.00579 | 100.1356
0.5166666 | 21.13425 | 1.915935 | 40.01224 | 59.997 | 100.1511
0.55 | 21.39279 | 1.916307 | 39.98872 | 60.00516 | 100.1706
0.5833332 | 21.66011 | 1.916475 | 40.0014 | 60.0013 | 100.1793
0.6166668 | 21.93196 | 1.91654 | 40.00092 | 59.99304 | 100.1827
0.65 | 22.21018 | 1.915949 | 40.0046 | 60.01016 | 100.1519
0.6833334 | 22.49217 | 1.916435 | 39.98042 | 59.99592 | 100.1773
0.7166666 | 22.78004 | 1.916592 | 40.02072 | 59.998 | 100.1855
0.75 | 23.07096 | 1.916762 | 39.98675 | 59.99328 | 100.1943
0.7833334 | 23.36688 | 1.916526 | 39.9923 | 60.00566 | 100.182
0.8166668 | 23.66451 | 1.916522 | 40.00821 | 59.99766 | 100.1818
0.85 | 23.96741 | 1.916628 | 40.00324 | 60.00086 | 100.1873
0.8833332 | 24.27332 | 1.916205 | 39.9964 | 60.00792 | 100.1652
0.9166668 | 24.58045 | 1.916247 | 39.9962 | 59.99296 | 100.1674
0.95 | 24.89108 | 1.916237 | 40.00004 | 59.99887 | 100.1669
0.9833334 | 25.20348 | 1.916375 | 40.00857 | 59.99998 | 100.1741
1.016667 | 25.518 | 1.916466 | 39.99185 | 60.00562 | 100.1789
1.05 | 25.83334 | 1.916236 | 40.00556 | 59.9951 | 100.1669
1.083334 | 26.14979 | 1.916341 | 40.00607 | 59.99878 | 100.1723
1.116667 | 26.46785 | 1.91639 | 40.0004 | 60.00815 | 100.1749
1.15 | 26.7879 | 1.916444 | 39.99135 | 59.99636 | 100.1777
1.183333 | 27.10758 | 1.916395 | 40.00975 | 59.99898 | 100.1752
1.216667 | 27.42956 | 1.916361 | 39.99475 | 59.99947 | 100.1734
1.25 | 27.75175 | 1.916409 | 39.9985 | 60.00209 | 100.1759
1.283333 | 28.07438 | 1.916156 | 39.99938 | 59.99539 | 100.1627
1.316667 | 28.39818 | 1.915618 | 40.0063 | 60.00816 | 100.1345
1.35 | 28.72172 | 1.915238 | 39.98973 | 59.99951 | 100.1147
1.383333 | 29.04496 | 1.915166 | 40.00978 | 59.99244 | 100.1109
1.416666 | 29.37095 | 1.915261 | 39.9928 | 60.00951 | 100.1159
1.45 | 29.69389 | 1.914914 | 40.00542 | 59.9936 | 100.0977
1.483334 | 30.01756 | 1.915042 | 39.99234 | 60.005 | 100.1044
1.516666 | 30.34208 | 1.916124 | 39.99641 | 59.99554 | 100.161
1.55 | 30.66706 | 1.916077 | 40.00033 | 60.00014 | 100.1585
1.583334 | 30.9926 | 1.916075 | 40.00774 | 59.99208 | 100.1584
1.616666 | 31.31583 | 1.915784 | 39.99806 | 60.00368 | 100.1432
1.65 | 31.64061 | 1.915732 | 39.9948 | 59.99511 | 100.1405
1.683333 | 31.96485 | 1.915759 | 40.01139 | 60.00408 | 100.1419
1.716667 | 32.28928 | 1.915812 | 39.99478 | 60.00289 | 100.1447
1.75 | 32.61284 | 1.91587 | 39.99344 | 60.00376 | 100.1477
1.783333 | 32.93561 | 1.916324 | 40.00383 | 59.99354 | 100.1715
1.816667 | 33.25962 | 1.916663 | 40.00694 | 60.01072 | 100.1892
1.85 | 33.5832 | 1.916407 | 39.99036 | 59.9954 | 100.1758
1.883334 | 33.90675 | 1.916218 | 40.0042 | 60.00276 | 100.1659
1.916666 | 34.22986 | 1.916058 | 39.9969 | 59.99418 | 100.1575
1.95 | 34.55294 | 1.915973 | 40.00388 | 60.0057 | 100.1531
1.983334 | 34.87558 | 1.916297 | 39.99082 | 59.996 | 100.17
2.016666 | 35.1978 | 1.915942 | 40.00481 | 59.99963 | 100.1515
2.05 | 35.51979 | 1.915834 | 40.00228 | 59.99814 | 100.1458
2.083333 | 35.84278 | 1.915742 | 39.99619 | 60.0052 | 100.141
2.116666 | 36.16517 | 1.915586 | 40.00452 | 59.98884 | 100.1329
2.15 | 36.4876 | 1.915527 | 40.001 | 60.00459 | 100.1298
2.183334 | 36.81004 | 1.915469 | 40.00098 | 59.9954 | 100.1268
2.216667 | 37.13243 | 1.915369 | 39.99366 | 60.00928 | 100.1215
2.25 | 37.45329 | 1.915422 | 40.00609 | 59.99532 | 100.1243
2.283333 | 37.77485 | 1.915529 | 40.00076 | 59.99812 | 100.1299
2.316666 | 38.09668 | 1.915486 | 39.99346 | 59.99912 | 100.1276
2.35 | 38.41922 | 1.915349 | 40.0051 | 60.00076 | 100.1205
2.383334 | 38.74226 | 1.915338 | 39.99868 | 60.00864 | 100.1199
2.416667 | 39.06276 | 1.915262 | 40.00575 | 59.99541 | 100.1159
2.45 | 39.3849 | 1.915189 | 39.99859 | 59.9917 | 100.1121
2.483334 | 39.7075 | 1.915046 | 39.99613 | 60.02601 | 100.1046
2.516666 | 40.03094 | 1.914951 | 39.99557 | 59.98099 | 100.0997
2.55 | 40.35218 | 1.914997 | 40.00563 | 60.0054 | 100.1021
2.583333 | 40.675 | 1.915046 | 39.99448 | 59.98934 | 100.1046
2.616666 | 40.99662 | 1.915209 | 40.00308 | 60.01494 | 100.1132
2.65 | 41.31955 | 1.915053 | 40.00364 | 59.9962 | 100.105
2.683334 | 41.6412 | 1.914887 | 40.00059 | 59.99414 | 100.0963
2.716667 | 41.96534 | 1.91484 | 39.99705 | 59.99724 | 100.0939
2.75 | 42.28764 | 1.91469 | 39.99414 | 60.01092 | 100.086
2.783333 | 42.61048 | 1.914516 | 40.0003 | 59.99287 | 100.0769
2.816666 | 42.93329 | 1.914744 | 40.00076 | 60.00451 | 100.0889
2.85 | 43.2566 | 1.914943 | 40.00412 | 59.9984 | 100.0993
2.883334 | 43.58116 | 1.914694 | 39.9999 | 59.99403 | 100.0862
2.916667 | 43.90389 | 1.914564 | 40.00563 | 59.99798 | 100.0795
2.95 | 44.22895 | 1.914729 | 39.99665 | 60.00948 | 100.0881
2.983334 | 44.55373 | 1.914715 | 39.99234 | 59.98984 | 100.0873
3.016666 | 44.87828 | 1.914784 | 40.00096 | 60.01485 | 100.091
3.05 | 45.20164 | 1.91443 | 40.00614 | 59.99184 | 100.0724
3.083333 | 45.5261 | 1.91442 | 39.9998 | 60.00004 | 100.0719
3.116666 | 45.84988 | 1.914386 | 40.0017 | 60.00202 | 100.0701
3.15 | 46.17556 | 1.914198 | 39.98868 | 60.00092 | 100.0603
3.183334 | 46.50064 | 1.914306 | 40.00666 | 59.9967 | 100.066
3.216667 | 46.82596 | 1.914454 | 39.99908 | 60.00166 | 100.0737
3.25 | 47.1521 | 1.914435 | 39.99955 | 60.00088 | 100.0727
3.283333 | 47.47803 | 1.914294 | 40.00736 | 59.98933 | 100.0653
3.316666 | 47.80295 | 1.914065 | 39.99613 | 60.0033 | 100.0534
3.35 | 48.1293 | 1.914059 | 40.00305 | 60.00102 | 100.0531
3.383334 | 48.45634 | 1.914142 | 40.0026 | 60.00488 | 100.0574
3.416667 | 48.78182 | 1.914127 | 39.98978 | 59.99394 | 100.0566
3.45 | 49.10954 | 1.914019 | 40.0017 | 60.00634 | 100.051
3.483333 | 49.43566 | 1.913879 | 39.99774 | 60.00032 | 100.0436
3.516667 | 49.763 | 1.913856 | 40.00832 | 60.00746 | 100.0424
3.55 | 50.0889 | 1.913778 | 40.00221 | 59.98745 | 100.0384
3.583333 | 50.41597 | 1.913572 | 39.99005 | 60.01415 | 100.0276
3.616666 | 50.74484 | 1.913956 | 40.00739 | 59.98548 | 100.0477
3.65 | 51.07358 | 1.914042 | 39.99075 | 60.00335 | 100.0522
3.683334 | 51.40044 | 1.913694 | 39.9987 | 60.00606 | 100.034
3.716667 | 51.72844 | 1.913622 | 40.00394 | 60.00054 | 100.0302
3.75 | 52.05758 | 1.913628 | 40.00031 | 59.9905 | 100.0305
3.783333 | 52.38506 | 1.913556 | 39.996 | 60.00463 | 100.0268
3.816666 | 52.71285 | 1.913527 | 40.00368 | 59.99885 | 100.0252
3.85 | 53.0429 | 1.913498 | 40.00446 | 59.99703 | 100.0237
3.883334 | 53.37178 | 1.91335 | 40.00576 | 60.0111 | 100.016
3.916667 | 53.70029 | 1.913807 | 39.99578 | 59.9855 | 100.0399
3.95 | 54.03092 | 1.913606 | 39.99536 | 60.02119 | 100.0294
3.983333 | 54.3595 | 1.913281 | 40.00048 | 59.98069 | 100.0124
4.016667 | 54.68878 | 1.912598 | 40.00739 | 60.00622 | 99.97669
4.05 | 55.01771 | 1.912447 | 40.00144 | 59.99889 | 99.96879
4.083334 | 55.34812 | 1.912661 | 39.99248 | 59.99822 | 99.97998
4.116667 | 55.6787 | 1.912726 | 39.99864 | 60.0046 | 99.98338
4.15 | 56.00795 | 1.912553 | 39.99477 | 59.9942 | 99.97433
4.183334 | 56.33774 | 1.912687 | 40.01002 | 59.99652 | 99.98134
4.216667 | 56.66761 | 1.912708 | 39.99867 | 60.00644 | 99.98244
4.25 | 56.99824 | 1.912373 | 40.00113 | 60.00292 | 99.96493
4.283333 | 57.32837 | 1.91228 | 39.99213 | 59.99502 | 99.96006
4.316666 | 57.65863 | 1.912361 | 40.0003 | 59.9961 | 99.9643
4.35 | 57.98915 | 1.912175 | 40.00864 | 60.00124 | 99.95458
4.383333 | 58.31982 | 1.912092 | 40.00384 | 59.99851 | 99.95024
4.416666 | 58.6521 | 1.912237 | 40.00182 | 60.0091 | 99.95782
4.45 | 58.98296 | 1.912145 | 39.99105 | 60.00285 | 99.95301
4.483333 | 59.31456 | 1.912054 | 40.00015 | 59.98987 | 99.94825
4.516667 | 59.6466 | 1.912144 | 40.00175 | 59.99906 | 99.95295
4.55 | 59.97716 | 1.911816 | 39.99002 | 60.01976 | 99.93581
4.583334 | 60.3098 | 1.91202 | 40.0175 | 59.98188 | 99.94647
4.616667 | 60.64106 | 1.911976 | 39.98401 | 60.006 | 99.94417
4.65 | 60.97355 | 1.911619 | 40.01328 | 59.98826 | 99.92551
4.683334 | 61.30391 | 1.91142 | 39.98488 | 60.00576 | 99.91511
4.716667 | 61.63554 | 1.911435 | 40.01147 | 59.99741 | 99.91589
4.75 | 61.96756 | 1.911362 | 39.98994 | 60.01042 | 99.91208
4.783333 | 62.2973 | 1.91126 | 40.01261 | 60.00137 | 99.90675
4.816666 | 62.6298 | 1.911155 | 39.99944 | 59.98445 | 99.90126
4.85 | 62.96151 | 1.911004 | 39.98613 | 60.00691 | 99.89336
4.883333 | 63.29312 | 1.911022 | 40.00993 | 60.00079 | 99.8943
4.916666 | 63.6255 | 1.91088 | 39.99995 | 60.00672 | 99.88688
4.95 | 63.9581 | 1.910996 | 40.0034 | 59.99769 | 99.89295
4.983333 | 64.2921 | 1.911142 | 39.99755 | 59.99768 | 99.90058
5.016667 | 64.62494 | 1.911198 | 39.99272 | 60.0005 | 99.9035
5.05 | 64.95688 | 1.911016 | 40.00005 | 60.00378 | 99.89399
5.083334 | 65.28894 | 1.91064 | 39.99794 | 59.99982 | 99.87434
5.116667 | 65.62068 | 1.910317 | 40.00966 | 60.00355 | 99.85745
5.15 | 65.95197 | 1.910103 | 40.00551 | 59.9923 | 99.84627
5.183334 | 66.2853 | 1.909924 | 39.99104 | 59.99817 | 99.83691
5.216667 | 66.6178 | 1.90989 | 39.98846 | 60.01161 | 99.83513
5.25 | 66.94932 | 1.909786 | 40.0054 | 59.99459 | 99.8297
5.283332 | 67.28231 | 1.909804 | 39.99751 | 59.99924 | 99.83064
5.316666 | 67.61578 | 1.909728 | 40.00531 | 59.99646 | 99.82666
5.35 | 67.94946 | 1.90966 | 39.99844 | 59.99416 | 99.82311
5.383332 | 68.28124 | 1.909425 | 40.01578 | 60.00822 | 99.81083
5.416666 | 68.61444 | 1.909211 | 39.99162 | 59.99946 | 99.79964
5.45 | 68.94819 | 1.909438 | 40.00086 | 60.00108 | 99.8115
5.483332 | 69.28161 | 1.909548 | 39.99544 | 60.00085 | 99.81725
5.516668 | 69.61389 | 1.909116 | 40.00183 | 59.99477 | 99.79467
5.55 | 69.94605 | 1.908922 | 39.9984 | 60.00479 | 99.78453
5.583334 | 70.27819 | 1.908734 | 40.00344 | 59.99454 | 99.7747
5.616668 | 70.61095 | 1.908499 | 40.00458 | 59.99911 | 99.76242
5.65 | 70.94312 | 1.908132 | 39.99974 | 60.00361 | 99.74324
5.683334 | 71.27651 | 1.907986 | 39.988 | 59.99045 | 99.7356
5.716668 | 71.6106 | 1.908092 | 40.01197 | 60.0111 | 99.74115
5.75 | 71.94547 | 1.908233 | 39.99519 | 59.9884 | 99.74852
5.783332 | 72.27955 | 1.908241 | 39.99547 | 60.01452 | 99.74893
5.816666 | 72.6136 | 1.908002 | 39.99923 | 60.00476 | 99.73644
5.85 | 72.94701 | 1.90775 | 40.02293 | 59.9817 | 99.72327
5.883332 | 73.28144 | 1.907436 | 39.99014 | 60.01146 | 99.70685
5.916666 | 73.61481 | 1.90714 | 39.99508 | 59.99942 | 99.69138
5.95 | 73.9486 | 1.906994 | 40.01018 | 59.9908 | 99.68375
5.983332 | 74.28318 | 1.906803 | 39.98119 | 60.0075 | 99.67377
6.016668 | 74.61728 | 1.906568 | 40.01057 | 59.99568 | 99.66148
6.05 | 74.95024 | 1.906156 | 39.98906 | 60.00622 | 99.63995
6.083334 | 75.28507 | 1.90587 | 40.01558 | 59.99098 | 99.625
6.116668 | 75.61915 | 1.905889 | 39.99795 | 60.0075 | 99.62599
6.15 | 75.95474 | 1.905995 | 40.00156 | 59.98759 | 99.63153
6.183334 | 76.28912 | 1.906183 | 39.99514 | 60.00348 | 99.64136
6.216668 | 76.62518 | 1.905956 | 39.99762 | 59.99943 | 99.62949
6.25 | 76.95813 | 1.905291 | 39.98862 | 60.00522 | 99.59473
6.283332 | 77.29147 | 1.904836 | 40.00276 | 60.0037 | 99.57095
6.316666 | 77.6267 | 1.904955 | 39.9947 | 60.0087 | 99.57717
6.35 | 77.96206 | 1.905268 | 40.00041 | 59.99468 | 99.59353
6.383332 | 78.29452 | 1.904507 | 39.99928 | 59.99594 | 99.55375
6.416666 | 78.62818 | 1.904221 | 40.02369 | 59.99238 | 99.5388
6.45 | 78.96248 | 1.903942 | 39.9971 | 60.00468 | 99.52421
6.483332 | 79.29693 | 1.903934 | 39.9996 | 59.99384 | 99.5238
6.516668 | 79.62955 | 1.903431 | 39.98458 | 60.00356 | 99.4975
6.55 | 79.96331 | 1.903289 | 40.00933 | 60.00186 | 99.49008
6.583334 | 80.29834 | 1.903344 | 39.98758 | 59.99972 | 99.49295
6.616668 | 80.63048 | 1.902676 | 40.01621 | 59.99641 | 99.45804
6.65 | 80.96582 | 1.902467 | 40.00506 | 60.00506 | 99.44711
6.683334 | 81.29876 | 1.902272 | 39.98856 | 59.99668 | 99.43692
6.716666 | 81.63253 | 1.901896 | 40.00343 | 60.00846 | 99.41726
6.75 | 81.96726 | 1.90166 | 40.00363 | 59.99865 | 99.40493
6.783334 | 82.3001 | 1.901511 | 39.98294 | 59.9948 | 99.39714
6.816666 | 82.63426 | 1.90117 | 40.011 | 60.00426 | 99.37931
6.85 | 82.96766 | 1.900606 | 39.99866 | 59.99841 | 99.34983
6.883332 | 83.30074 | 1.90017 | 39.99688 | 60.00165 | 99.32704
6.916666 | 83.63422 | 1.899948 | 40.00796 | 59.9988 | 99.31544
6.95 | 83.96866 | 1.899726 | 39.99922 | 60.00237 | 99.30383
6.983332 | 84.30219 | 1.899676 | 39.99042 | 60.0028 | 99.30122
7.016668 | 84.63632 | 1.899475 | 39.99903 | 60.00238 | 99.29071
7.05 | 84.97031 | 1.899156 | 40.00522 | 59.99218 | 99.27404
7.083334 | 85.30322 | 1.898568 | 40.00288 | 60.00105 | 99.2433
7.116668 | 85.63631 | 1.8981 | 39.9977 | 60.00566 | 99.21884
7.15 | 85.97036 | 1.897665 | 39.99732 | 59.99695 | 99.1961
7.183334 | 86.30316 | 1.897391 | 40.01072 | 59.99506 | 99.18178
7.216666 | 86.63702 | 1.897156 | 39.98903 | 60.01026 | 99.16949
7.25 | 86.97071 | 1.896551 | 40.00574 | 59.99033 | 99.13787
7.283334 | 87.30311 | 1.896102 | 39.99468 | 60.00175 | 99.1144
7.316666 | 87.63639 | 1.895676 | 39.99561 | 60.00537 | 99.09213
7.35 | 87.96972 | 1.895036 | 40.01341 | 59.98821 | 99.05867
7.383332 | 88.30274 | 1.894434 | 39.98914 | 60.00704 | 99.0272
7.416666 | 88.63576 | 1.893971 | 40.00886 | 59.99828 | 99.003
7.45 | 88.96825 | 1.893565 | 39.99844 | 60.00702 | 98.98178
7.483332 | 89.30132 | 1.893078 | 39.99431 | 59.99437 | 98.95632
7.516668 | 89.63515 | 1.893019 | 40.00307 | 59.99834 | 98.95324
7.55 | 89.96982 | 1.892612 | 40.00647 | 59.99825 | 98.93196
7.583334 | 90.30226 | 1.891911 | 39.99894 | 59.99892 | 98.89532
7.616668 | 90.63732 | 1.891574 | 39.99918 | 60.00514 | 98.8777
7.65 | 90.97075 | 1.891067 | 39.99237 | 60.00122 | 98.8512
7.683334 | 91.30285 | 1.890425 | 39.99868 | 59.99272 | 98.81764
7.716666 | 91.63437 | 1.889539 | 40.00871 | 60.0105 | 98.77133
7.75 | 91.96766 | 1.888674 | 40.00025 | 59.98965 | 98.72611
7.783334 | 92.30038 | 1.888246 | 40.00015 | 60.00112 | 98.70374
7.816666 | 92.63312 | 1.887694 | 39.99252 | 60.0095 | 98.67489
7.85 | 92.9666 | 1.887314 | 39.99789 | 59.99144 | 98.65502
7.883332 | 93.30191 | 1.886932 | 40.01036 | 60.00469 | 98.63505
7.916666 | 93.63672 | 1.886306 | 40.00379 | 60.00522 | 98.60233
7.95 | 93.96991 | 1.885624 | 39.996 | 59.99165 | 98.56668
7.983332 | 94.30536 | 1.885125 | 39.98984 | 60.00332 | 98.5406
8.016666 | 94.63797 | 1.884188 | 40.00016 | 59.9925 | 98.49162
8.05 | 94.96988 | 1.883028 | 39.99775 | 60.00112 | 98.43098
8.083332 | 95.30158 | 1.882049 | 40.00895 | 60.00828 | 98.37981
8.116668 | 95.63324 | 1.881304 | 39.99092 | 59.9923 | 98.34086
8.15 | 95.96708 | 1.880732 | 40.00344 | 60.00222 | 98.31096
8.183334 | 96.30066 | 1.880387 | 40.00309 | 59.99972 | 98.29293
8.216666 | 96.63759 | 1.880337 | 40.00334 | 60.00193 | 98.29032
8.25 | 96.97285 | 1.879441 | 39.99933 | 60.00544 | 98.24348
8.283334 | 97.30639 | 1.8782 | 39.9999 | 59.992 | 98.17861
8.316666 | 97.64018 | 1.877489 | 39.99382 | 60.00424 | 98.14144
8.35 | 97.97381 | 1.876599 | 40.00025 | 60.00206 | 98.09492
8.383332 | 98.30899 | 1.875829 | 40.00595 | 60.0046 | 98.05467
8.416668 | 98.64124 | 1.874716 | 40.00534 | 59.99094 | 97.99649
8.45 | 98.97251 | 1.873544 | 39.9931 | 60.00224 | 97.93523
8.483334 | 99.30434 | 1.872388 | 40.00117 | 59.99688 | 97.8748
8.516666 | 99.63768 | 1.871642 | 40.00189 | 59.99459 | 97.83581
8.55 | 99.97046 | 1.870792 | 40.00035 | 60.00505 | 97.79137
8.583332 | 100.3041 | 1.869936 | 40.00552 | 59.99982 | 97.74663
8.616668 | 100.637 | 1.868995 | 39.99304 | 60.01142 | 97.69744
8.65 | 100.9713 | 1.867998 | 39.99538 | 59.98761 | 97.64532
8.683334 | 101.3048 | 1.866991 | 40.00246 | 60.01055 | 97.59268
8.716666 | 101.6378 | 1.865761 | 40.00171 | 59.98736 | 97.52839
8.75 | 101.9692 | 1.864434 | 40.00304 | 60.0001 | 97.45902
8.783334 | 102.3052 | 1.863809 | 39.99443 | 60.01121 | 97.42635
8.816666 | 102.6391 | 1.863016 | 39.99931 | 59.99891 | 97.3849
8.85 | 102.9726 | 1.861705 | 40.00769 | 59.9897 | 97.31637
8.883332 | 103.3034 | 1.860289 | 39.99942 | 60.00352 | 97.24235
8.916668 | 103.638 | 1.858986 | 39.9953 | 60.01014 | 97.17424
8.95 | 103.9693 | 1.857878 | 40.00366 | 59.98856 | 97.11632
8.983334 | 104.3035 | 1.85675 | 40.00071 | 60.00146 | 97.05736
9.016666 | 104.6373 | 1.855352 | 39.99448 | 59.99633 | 96.98428
9.05 | 104.9701 | 1.854208 | 39.99953 | 60.01024 | 96.92448
9.083332 | 105.3018 | 1.85285 | 39.99926 | 59.98608 | 96.8535
9.116668 | 105.6351 | 1.85147 | 39.99948 | 60.01124 | 96.78136
9.15 | 105.9681 | 1.850337 | 40.00774 | 59.99609 | 96.72213
9.183334 | 106.3001 | 1.84895 | 39.99344 | 60.00014 | 96.64963
9.216666 | 106.6336 | 1.848035 | 39.99482 | 60.00466 | 96.6018
9.25 | 106.968 | 1.846424 | 40.00216 | 59.9907 | 96.51759
9.283334 | 107.3013 | 1.845107 | 40.01116 | 60.00699 | 96.44875
9.316666 | 107.6353 | 1.843721 | 39.99072 | 60.00084 | 96.3763
9.35 | 107.9681 | 1.842017 | 40.00802 | 60.002 | 96.28723
9.383332 | 108.2989 | 1.840326 | 39.99912 | 60.00112 | 96.19883
9.416668 | 108.633 | 1.839093 | 40.00268 | 59.99234 | 96.13438
9.45 | 108.9658 | 1.837567 | 39.99204 | 60.00717 | 96.05461
9.483334 | 109.2972 | 1.835703 | 40.01226 | 59.98988 | 95.95718
9.516666 | 109.6295 | 1.834115 | 39.9825 | 59.99877 | 95.87417
9.55 | 109.9631 | 1.832634 | 40.01019 | 60.0093 | 95.79675
9.583332 | 110.2978 | 1.831479 | 39.98786 | 59.99737 | 95.73638
9.616668 | 110.6339 | 1.830112 | 39.99714 | 59.99841 | 95.66492
9.65 | 110.9661 | 1.828108 | 40.00162 | 60.00212 | 95.56016
9.683334 | 111.299 | 1.826537 | 40.01541 | 59.99551 | 95.47804
9.716666 | 111.6336 | 1.825282 | 39.98822 | 59.99854 | 95.41244
9.75 | 111.9664 | 1.823202 | 40.01365 | 60.00238 | 95.30371
9.783334 | 112.2998 | 1.821411 | 39.99666 | 60.00066 | 95.21009
9.816666 | 112.6334 | 1.820078 | 39.97821 | 60.00316 | 95.14041
9.85 | 112.9685 | 1.81864 | 40.01828 | 60.00486 | 95.06525
9.883332 | 113.3004 | 1.816134 | 39.99402 | 59.996 | 94.93425
9.916668 | 113.6314 | 1.81373 | 39.99521 | 59.9862 | 94.80859
9.95 | 113.9632 | 1.81188 | 40.01022 | 60.02324 | 94.71188
9.983334 | 114.2948 | 1.810151 | 40.0116 | 59.98426 | 94.6215
10.01667 | 114.6277 | 1.80843 | 39.98322 | 59.99749 | 94.53154
10.05 | 114.9616 | 1.806851 | 40.01659 | 60.00074 | 94.449
10.08333 | 115.2987 | 1.80533 | 39.98238 | 60.01382 | 94.3695
10.11667 | 115.6333 | 1.803446 | 40.01462 | 59.9993 | 94.27102
10.15 | 115.9663 | 1.801368 | 39.98166 | 59.98162 | 94.16239
10.18333 | 116.3002 | 1.799101 | 40.00922 | 60.01144 | 94.04389
10.21667 | 116.6338 | 1.796894 | 39.98968 | 59.99584 | 93.92852
10.25 | 116.9659 | 1.794891 | 40.0157 | 60.00658 | 93.82382
10.28333 | 117.2998 | 1.792758 | 39.99778 | 59.99541 | 93.71232
10.31667 | 117.6332 | 1.790596 | 39.99833 | 60.01361 | 93.59931
10.35 | 117.9679 | 1.788602 | 39.99369 | 59.99149 | 93.49508
10.38333 | 118.2982 | 1.786265 | 40.00084 | 59.99848 | 93.37292
10.41667 | 118.6311 | 1.784218 | 39.9966 | 59.99973 | 93.26592
10.45 | 118.9638 | 1.781972 | 39.99956 | 59.99541 | 93.14851
10.48333 | 119.2952 | 1.779738 | 40.01085 | 60.01098 | 93.03173
10.51666 | 119.6291 | 1.777848 | 40.00232 | 59.98557 | 92.93294
10.55 | 119.9611 | 1.775694 | 39.99582 | 60.01645 | 92.82034
10.58333 | 120.2938 | 1.773174 | 39.99561 | 59.98832 | 92.68862
10.61667 | 120.6271 | 1.771092 | 39.99617 | 59.9957 | 92.57978
10.65 | 120.9615 | 1.769129 | 40.0086 | 60.01466 | 92.47717
10.68334 | 121.294 | 1.767067 | 39.99999 | 59.99705 | 92.36939
10.71666 | 121.6285 | 1.764834 | 39.99999 | 59.99934 | 92.25266
10.75 | 121.964 | 1.763244 | 39.99422 | 60.00066 | 92.16955
10.78334 | 122.2987 | 1.761162 | 40.01245 | 59.9865 | 92.06072
10.81666 | 122.6299 | 1.758334 | 39.98798 | 60.00479 | 91.91289
10.85 | 122.9612 | 1.756021 | 40.01132 | 60.00117 | 91.79198
10.88333 | 123.2971 | 1.754795 | 39.98979 | 60.0066 | 91.7279
10.91667 | 123.6329 | 1.752878 | 40.00308 | 59.99639 | 91.62769
10.95 | 123.9635 | 1.750136 | 39.99996 | 59.99844 | 91.48436
10.98334 | 124.2948 | 1.747923 | 39.99736 | 60.00264 | 91.36868
11.01666 | 124.6299 | 1.746539 | 39.99798 | 59.9975 | 91.29633
11.05 | 124.9628 | 1.744641 | 40.00214 | 59.9972 | 91.19712
11.08333 | 125.297 | 1.742813 | 39.99989 | 60.00103 | 91.10156
11.11667 | 125.6337 | 1.741617 | 40.00478 | 59.99691 | 91.03905
11.15 | 125.9679 | 1.739582 | 39.9946 | 60.00769 | 90.93267
11.18334 | 126.2989 | 1.737204 | 40.01746 | 60.0056 | 90.80837
11.21666 | 126.6289 | 1.734866 | 39.98839 | 60.0027 | 90.68615
11.25 | 126.9606 | 1.733185 | 39.99365 | 59.98886 | 90.59828
11.28334 | 127.2947 | 1.731833 | 40.00455 | 60.00992 | 90.52761
11.31666 | 127.6308 | 1.730919 | 40.00456 | 59.99316 | 90.47983
11.35 | 127.9608 | 1.728488 | 39.99727 | 59.9947 | 90.35276
11.38333 | 128.2914 | 1.726436 | 40.00549 | 60.0059 | 90.24549
11.41667 | 128.6239 | 1.725283 | 39.98694 | 59.99644 | 90.18522
11.45 | 128.9604 | 1.724396 | 40.00561 | 59.99912 | 90.13886
11.48334 | 129.2966 | 1.723534 | 39.99609 | 59.99956 | 90.0938
11.51666 | 129.6341 | 1.722696 | 40.00868 | 60.00566 | 90.04999
11.55 | 129.9705 | 1.721361 | 39.9995 | 59.99166 | 89.98021
11.58333 | 130.299 | 1.719002 | 39.9904 | 60.01116 | 89.8569
11.61667 | 130.6307 | 1.717783 | 40.00319 | 59.9941 | 89.79318
11.65 | 130.9651 | 1.716984 | 40.00094 | 60.0036 | 89.75141
11.68334 | 131.2969 | 1.715534 | 40.00447 | 60.00702 | 89.67562
11.71666 | 131.631 | 1.714655 | 39.9998 | 59.99125 | 89.62967
11.75 | 131.9654 | 1.713918 | 39.99844 | 59.99973 | 89.59114
11.78334 | 132.3 | 1.713375 | 40.00105 | 60.00117 | 89.56276
11.81666 | 132.6369 | 1.712951 | 39.9951 | 60.00219 | 89.5406
11.85 | 132.9692 | 1.711512 | 39.9971 | 59.99253 | 89.46538
11.88333 | 133.2977 | 1.709367 | 39.99906 | 60.0102 | 89.35325
11.91667 | 133.6304 | 1.709125 | 40.01237 | 59.98996 | 89.3406
11.95 | 133.9627 | 1.708578 | 39.9956 | 60.00863 | 89.31201
11.98334 | 134.2961 | 1.707908 | 39.99762 | 59.99429 | 89.27698
12.01666 | 134.6281 | 1.707009 | 39.99547 | 60.00634 | 89.22999
12.05 | 134.9588 | 1.705899 | 40.003 | 59.987 | 89.17197
12.08333 | 135.2959 | 1.706354 | 40.00647 | 60.01592 | 89.19575
12.11667 | 135.6298 | 1.705646 | 40.00067 | 59.98968 | 89.15874
12.15 | 135.9652 | 1.705324 | 39.9963 | 60.0048 | 89.14191
12.18334 | 136.2978 | 1.704455 | 39.99434 | 59.99945 | 89.09649
12.21666 | 136.6266 | 1.703188 | 40.0107 | 59.99932 | 89.03026
12.25 | 136.9616 | 1.703353 | 39.99627 | 60.00286 | 89.03888
12.28334 | 137.2996 | 1.703833 | 39.98612 | 59.98344 | 89.06397
12.31666 | 137.6352 | 1.703528 | 40.0081 | 60.01218 | 89.04803
12.35 | 137.9681 | 1.702916 | 40.00693 | 59.99855 | 89.01604
12.38333 | 138.2992 | 1.702087 | 39.99206 | 60.0002 | 88.97271
12.41667 | 138.6319 | 1.701753 | 40.00403 | 60.00497 | 88.95525
12.45 | 138.9666 | 1.701889 | 40.00215 | 59.99316 | 88.96236
12.48334 | 139.3004 | 1.701691 | 39.99934 | 60.00988 | 88.95201
12.51666 | 139.6318 | 1.70104 | 39.98597 | 59.98296 | 88.91798
12.55 | 139.9629 | 1.700466 | 40.01944 | 60.01818 | 88.88797
12.58333 | 140.2954 | 1.700418 | 40.00005 | 59.98282 | 88.88546
12.61667 | 140.6304 | 1.700728 | 39.98081 | 60.00545 | 88.90167
12.65 | 140.9646 | 1.700745 | 40.01694 | 60.0039 | 88.90256
12.68334 | 141.3023 | 1.701135 | 39.99148 | 59.99625 | 88.92294
12.71666 | 141.6362 | 1.700714 | 40.00378 | 60.00545 | 88.90093
12.75 | 141.9689 | 1.700098 | 39.99946 | 59.99594 | 88.86873
12.78334 | 142.3026 | 1.699847 | 39.9971 | 60.00729 | 88.85561
12.81667 | 142.636 | 1.699927 | 39.99054 | 59.98566 | 88.8598
12.85 | 142.9675 | 1.699418 | 39.99967 | 59.99737 | 88.83319
12.88333 | 143.2999 | 1.699188 | 40.02192 | 60.02027 | 88.82117
12.91667 | 143.6305 | 1.698623 | 39.99738 | 59.98734 | 88.79163
12.95 | 143.9625 | 1.698394 | 39.98524 | 60.0046 | 88.77966
12.98334 | 144.2938 | 1.698223 | 40.00425 | 59.99239 | 88.77072
13.01666 | 144.6284 | 1.698636 | 40.00035 | 60.00544 | 88.79231
13.05 | 144.9629 | 1.698695 | 39.98809 | 59.99365 | 88.7954
13.08333 | 145.295 | 1.698034 | 40.01782 | 60.00635 | 88.76084
13.11667 | 145.6298 | 1.698422 | 40.00784 | 59.998 | 88.78113
13.15 | 145.9688 | 1.699064 | 39.98056 | 59.99722 | 88.81468
13.18333 | 146.3008 | 1.698604 | 40.0077 | 60.00302 | 88.79064
13.21666 | 146.632 | 1.697826 | 40.0022 | 60.011 | 88.74997
13.25 | 146.9657 | 1.698056 | 40.00252 | 59.99876 | 88.76199
13.28334 | 147.2996 | 1.698109 | 39.99271 | 59.98891 | 88.76476
13.31667 | 147.6317 | 1.697906 | 40.0206 | 60.00051 | 88.75415
13.35 | 147.9642 | 1.697476 | 39.98062 | 59.99735 | 88.73168
13.38333 | 148.294 | 1.697002 | 40.00652 | 60.00326 | 88.7069
13.41667 | 148.6278 | 1.697242 | 39.99284 | 59.99598 | 88.71944
13.45 | 148.9626 | 1.697558 | 40.00482 | 60.00821 | 88.73596
13.48334 | 149.2987 | 1.697993 | 39.99988 | 59.9971 | 88.7587
13.51666 | 149.6324 | 1.697634 | 39.99447 | 60.00111 | 88.73993
13.55 | 149.966 | 1.697632 | 40.00485 | 60.00387 | 88.73983
13.58333 | 150.3008 | 1.697525 | 39.99929 | 59.99002 | 88.73424
13.61667 | 150.6326 | 1.697194 | 39.9977 | 60.00419 | 88.71693
13.65 | 150.9632 | 1.696833 | 39.99961 | 60.00615 | 88.69806
13.68333 | 151.2956 | 1.696681 | 40.00076 | 60.00309 | 88.69012
13.71666 | 151.6269 | 1.696489 | 39.99985 | 59.9993 | 88.68008
13.75 | 151.9566 | 1.696015 | 40.00434 | 59.98824 | 88.65531
13.78334 | 152.287 | 1.695727 | 39.99805 | 60.01048 | 88.64025
13.81667 | 152.6215 | 1.696097 | 39.99725 | 59.99984 | 88.65959
13.85 | 152.9614 | 1.697401 | 40.006 | 59.99321 | 88.72776
13.88333 | 153.2981 | 1.69759 | 39.99526 | 60.00532 | 88.73763
13.91667 | 153.6305 | 1.696732 | 40.0022 | 59.98846 | 88.69278
13.95 | 153.9631 | 1.696289 | 40.00388 | 59.9993 | 88.66963
13.98334 | 154.293 | 1.695817 | 39.99524 | 60.0136 | 88.64496
14.01666 | 154.6263 | 1.696085 | 39.99671 | 60.00064 | 88.65896
14.05 | 154.9586 | 1.695928 | 40.00457 | 59.9841 | 88.65076
14.08333 | 155.2948 | 1.696555 | 40.00155 | 60.0127 | 88.68353
14.11667 | 155.6268 | 1.696232 | 39.99166 | 59.99346 | 88.66665
14.15 | 155.9597 | 1.696009 | 40.00623 | 60.0026 | 88.65499
14.18333 | 156.2917 | 1.695908 | 39.99235 | 59.99962 | 88.64971
14.21666 | 156.6192 | 1.694916 | 40.00279 | 60.00866 | 88.59786
14.25 | 156.952 | 1.694944 | 39.99605 | 59.99106 | 88.59932
14.28334 | 157.2882 | 1.695712 | 40.0009 | 60.00309 | 88.63947
14.31667 | 157.6278 | 1.696755 | 39.99973 | 59.99836 | 88.69399
14.35 | 157.963 | 1.696428 | 40.01112 | 60 | 88.67689
14.38333 | 158.2986 | 1.696398 | 39.98744 | 60.00764 | 88.67533
14.41667 | 158.6308 | 1.695716 | 40.00965 | 59.98834 | 88.63968
14.45 | 158.9573 | 1.694759 | 39.99158 | 60.00462 | 88.58965
14.48334 | 159.2879 | 1.694458 | 40.00404 | 59.9951 | 88.57392
14.51666 | 159.6174 | 1.694472 | 39.99544 | 60.01099 | 88.57465
14.55 | 159.949 | 1.694398 | 39.99883 | 59.9895 | 88.57078
14.58333 | 160.2814 | 1.694536 | 40.01076 | 60.00374 | 88.57799
14.61667 | 160.617 | 1.695108 | 39.99692 | 59.9944 | 88.60789
14.65 | 160.9534 | 1.695551 | 40.01978 | 60.00476 | 88.63105
14.68333 | 161.2901 | 1.695712 | 39.9724 | 59.99856 | 88.63947
14.71666 | 161.6238 | 1.695296 | 40.0219 | 59.99122 | 88.61772
14.75 | 161.9598 | 1.695532 | 39.98476 | 60.00836 | 88.63006
14.78334 | 162.2932 | 1.695332 | 39.9985 | 60.0065 | 88.6196
14.81667 | 162.6251 | 1.694911 | 39.99939 | 59.99038 | 88.5976
14.85 | 162.9575 | 1.694873 | 40.0014 | 60.01578 | 88.59561
14.88333 | 163.2881 | 1.694474 | 40.00481 | 59.99541 | 88.57475
14.91667 | 163.6184 | 1.694197 | 40.00133 | 59.9876 | 88.56027
14.95 | 163.9502 | 1.694156 | 39.98496 | 59.99988 | 88.55813
14.98334 | 164.2826 | 1.694163 | 40.00262 | 60.005 | 88.5585
15.01666 | 164.6168 | 1.694644 | 39.99556 | 59.99989 | 88.58364
15.05 | 164.9517 | 1.694809 | 40.005 | 59.99628 | 88.59226
15.08333 | 165.2825 | 1.694136 | 40.00813 | 59.9978 | 88.55708
15.11667 | 165.6134 | 1.69374 | 39.99598 | 60.01084 | 88.53638
15.15 | 165.9481 | 1.694057 | 40.00804 | 59.99154 | 88.55296
15.18333 | 166.2843 | 1.694687 | 40.00105 | 60.01006 | 88.58589
15.21666 | 166.6198 | 1.694708 | 39.99875 | 59.99044 | 88.58698
15.25 | 166.9566 | 1.695207 | 40.01008 | 59.99744 | 88.61307
15.28334 | 167.2942 | 1.69532 | 39.98342 | 59.9983 | 88.61898
15.31667 | 167.6212 | 1.694018 | 40.02429 | 60.01552 | 88.55092
15.35 | 167.9492 | 1.693116 | 39.97342 | 59.99086 | 88.50377
15.38333 | 168.2784 | 1.693034 | 39.99572 | 60.00262 | 88.49948
15.41667 | 168.6094 | 1.692951 | 40.00271 | 59.9926 | 88.49514
15.45 | 168.9418 | 1.693381 | 40.00242 | 60.01056 | 88.51762
15.48334 | 169.2769 | 1.693756 | 40.00137 | 59.98938 | 88.53722
15.51666 | 169.6084 | 1.693212 | 40.00513 | 60.01215 | 88.50878
15.55 | 169.9399 | 1.693092 | 40.00088 | 59.9964 | 88.50251
15.58333 | 170.2771 | 1.693884 | 40.00064 | 59.99963 | 88.54391
15.61667 | 170.6162 | 1.694368 | 39.9996 | 60.00535 | 88.56921
15.65 | 170.9488 | 1.693999 | 39.99533 | 59.9913 | 88.54992
15.68333 | 171.2801 | 1.693313 | 39.99866 | 60.00014 | 88.51406
15.71666 | 171.6124 | 1.693049 | 39.99418 | 60.0008 | 88.50026
15.75 | 171.9419 | 1.692676 | 40.00183 | 60.00659 | 88.48077
15.78334 | 172.2719 | 1.692185 | 40.01234 | 59.99895 | 88.4551
15.81667 | 172.606 | 1.69276 | 39.99544 | 59.99547 | 88.48516
15.85 | 172.9428 | 1.693402 | 39.99411 | 60.00246 | 88.51872
15.88333 | 173.2784 | 1.693463 | 39.9995 | 59.99746 | 88.52191
15.91667 | 173.612 | 1.693276 | 40.01384 | 59.99928 | 88.51213
15.95 | 173.9501 | 1.693816 | 39.99298 | 60.00335 | 88.54036
15.98334 | 174.2851 | 1.693927 | 40.01141 | 60.00491 | 88.54616
16.01666 | 174.6161 | 1.693006 | 39.98307 | 59.99744 | 88.49802
16.05 | 174.9494 | 1.693081 | 40.00594 | 59.99419 | 88.50194
16.08334 | 175.2781 | 1.692303 | 40.00026 | 60.00037 | 88.46127
16.11667 | 175.6051 | 1.691698 | 39.99672 | 60.00675 | 88.42964
16.15 | 175.9364 | 1.691835 | 40.00032 | 59.9978 | 88.43681
16.18333 | 176.2708 | 1.692126 | 40.00189 | 59.99862 | 88.45202
16.21667 | 176.6051 | 1.692596 | 39.99386 | 60.00371 | 88.47658
16.25 | 176.9416 | 1.693016 | 40.01102 | 59.98892 | 88.49854
16.28333 | 177.2751 | 1.692761 | 39.99767 | 60.01402 | 88.48521
16.31667 | 177.6083 | 1.692562 | 39.99213 | 59.99682 | 88.47481
16.35 | 177.9411 | 1.69228 | 40.0039 | 59.98972 | 88.46007
16.38333 | 178.2716 | 1.691961 | 40.00287 | 60.00064 | 88.44339
16.41666 | 178.6059 | 1.692262 | 39.99102 | 60.00706 | 88.45913
16.45 | 178.9412 | 1.692673 | 40.01182 | 59.99644 | 88.48061
16.48334 | 179.2765 | 1.692722 | 39.99454 | 59.99688 | 88.48317
16.51666 | 179.61 | 1.692462 | 39.99793 | 59.99944 | 88.46958
16.55 | 179.9424 | 1.692194 | 40.00485 | 60.00756 | 88.45557
16.58334 | 180.2732 | 1.691841 | 40.00359 | 59.98364 | 88.43712
16.61667 | 180.6039 | 1.691693 | 39.99048 | 60.00925 | 88.42938
16.65 | 180.936 | 1.691701 | 40.00488 | 60.00406 | 88.4298
16.68333 | 181.2681 | 1.691627 | 40.0043 | 60.00176 | 88.42593
16.71667 | 181.6024 | 1.691839 | 40.00189 | 59.99015 | 88.43701
16.75 | 181.9377 | 1.692009 | 39.99017 | 60.00884 | 88.4459
16.78333 | 182.2721 | 1.692131 | 39.99752 | 59.99524 | 88.45228
16.81667 | 182.6066 | 1.692114 | 40.00136 | 59.99594 | 88.45139
16.85 | 182.9357 | 1.691428 | 40.00394 | 60.01155 | 88.41553
16.88333 | 183.2652 | 1.690944 | 40.00185 | 59.99944 | 88.39023
16.91666 | 183.601 | 1.691582 | 39.99898 | 60.0005 | 88.42358
16.95 | 183.9364 | 1.691768 | 39.98987 | 59.99528 | 88.4333
16.98334 | 184.2715 | 1.692042 | 40.00925 | 59.99535 | 88.44763
17.01666 | 184.606 | 1.692111 | 39.99438 | 60.00574 | 88.45123
17.05 | 184.9398 | 1.691994 | 39.9999 | 60.0025 | 88.44512
17.08334 | 185.2726 | 1.691644 | 40.00242 | 59.98693 | 88.42682
17.11667 | 185.6045 | 1.691389 | 40.0072 | 60.00037 | 88.41349
17.15 | 185.9378 | 1.69136 | 39.98914 | 60.0089 | 88.41198
17.18333 | 186.2697 | 1.691279 | 40.01883 | 60.00214 | 88.40774
17.21667 | 186.6008 | 1.690969 | 39.99448 | 59.99672 | 88.39154
17.25 | 186.9326 | 1.690891 | 39.99956 | 60.00586 | 88.38746
17.28333 | 187.2647 | 1.691 | 39.98265 | 59.99539 | 88.39316
17.31667 | 187.5981 | 1.690964 | 40.0081 | 59.98943 | 88.39128
17.35 | 187.9323 | 1.691134 | 39.99942 | 60.01938 | 88.40016
17.38333 | 188.2659 | 1.691055 | 40.01575 | 59.98861 | 88.39603
17.41666 | 188.5988 | 1.690996 | 39.97332 | 60.00434 | 88.39295
17.45 | 188.9327 | 1.690924 | 40.01912 | 59.99916 | 88.38918
17.48334 | 189.2641 | 1.690723 | 39.99353 | 60.00328 | 88.37868
17.51666 | 189.5987 | 1.690865 | 40.00197 | 60.00032 | 88.3861
17.55 | 189.9315 | 1.690796 | 39.99636 | 60.00522 | 88.38249
17.58334 | 190.263 | 1.690549 | 40.00941 | 59.98776 | 88.36958
17.61667 | 190.5984 | 1.690821 | 39.99661 | 60.01254 | 88.3838
17.65 | 190.9329 | 1.69092 | 40.00813 | 59.99741 | 88.38898
17.68333 | 191.2676 | 1.690849 | 39.98341 | 59.99795 | 88.38526
17.71667 | 191.5996 | 1.690635 | 40.00576 | 59.996 | 88.37408
17.75 | 191.9334 | 1.690608 | 40.0039 | 59.99903 | 88.37267
17.78333 | 192.2659 | 1.690534 | 40.00351 | 59.99793 | 88.3688
17.81667 | 192.6 | 1.690635 | 39.98452 | 60.00364 | 88.37408
17.85 | 192.9332 | 1.690777 | 40.01616 | 59.99612 | 88.3815
17.88333 | 193.2689 | 1.690884 | 40.00041 | 59.9979 | 88.38709
17.91666 | 193.6023 | 1.690791 | 39.98852 | 60.00844 | 88.38223
17.95 | 193.9332 | 1.690491 | 40.00726 | 59.99454 | 88.36655
17.98334 | 194.2652 | 1.690209 | 39.99697 | 59.99884 | 88.35181
18.01666 | 194.5977 | 1.690107 | 40.0009 | 60.01044 | 88.34648
18.05 | 194.9296 | 1.690117 | 40.0002 | 60.0001 | 88.347
18.08334 | 195.2634 | 1.690399 | 40.00089 | 59.98725 | 88.36174
18.11667 | 195.5989 | 1.690579 | 39.99674 | 60.00758 | 88.37115
18.15 | 195.9325 | 1.690482 | 39.9957 | 59.99408 | 88.36608
18.18333 | 196.2646 | 1.690247 | 40.00941 | 60.00951 | 88.3538
18.21667 | 196.5969 | 1.690037 | 39.99696 | 60 | 88.34282
18.25 | 196.929 | 1.689934 | 39.99907 | 59.99226 | 88.33743
18.28333 | 197.2637 | 1.690237 | 39.99268 | 60.00587 | 88.35327
18.31667 | 197.5976 | 1.690215 | 40.00242 | 59.99031 | 88.35212
18.35 | 197.9324 | 1.690435 | 40.0109 | 60.00346 | 88.36362
18.38333 | 198.2614 | 1.689581 | 39.98776 | 60.00174 | 88.31898
18.41666 | 198.5906 | 1.689023 | 40.00638 | 60.0095 | 88.28981
18.45 | 198.9199 | 1.688894 | 39.99112 | 59.98296 | 88.28307
18.48334 | 199.2533 | 1.689077 | 40.00272 | 60.01552 | 88.29264
18.51666 | 199.5866 | 1.689406 | 40.00107 | 59.99994 | 88.30984
18.55 | 199.9221 | 1.689778 | 40.00828 | 59.99566 | 88.32928
18.58334 | 200.2582 | 1.689946 | 40.00208 | 59.99707 | 88.33806
18.61667 | 200.5909 | 1.689791 | 39.99574 | 60.00112 | 88.32996
18.65 | 200.9243 | 1.68951 | 40.00663 | 60.00455 | 88.31527
18.68333 | 201.2566 | 1.689304 | 39.99439 | 60.00113 | 88.3045
18.71667 | 201.5921 | 1.689428 | 39.99242 | 59.98934 | 88.31099
18.75 | 201.926 | 1.68954 | 40.0084 | 60.00575 | 88.31684
18.78333 | 202.2589 | 1.68943 | 39.99646 | 59.99397 | 88.31109
18.81667 | 202.5917 | 1.68933 | 40.00159 | 60.00131 | 88.30586
18.85 | 202.9257 | 1.689415 | 39.99869 | 60.00826 | 88.31031
18.88333 | 203.2587 | 1.689256 | 39.99672 | 59.99553 | 88.30199
18.91666 | 203.5933 | 1.689462 | 40.00068 | 60.0019 | 88.31276
18.95 | 203.9266 | 1.689399 | 39.99855 | 59.99278 | 88.30947
18.98334 | 204.2585 | 1.689118 | 40.00028 | 60.00513 | 88.29478
19.01666 | 204.5955 | 1.689852 | 39.99958 | 60.00218 | 88.33315
19.05 | 204.9266 | 1.689213 | 40.00476 | 59.99609 | 88.29975
19.08334 | 205.2589 | 1.689052 | 39.99572 | 60.00899 | 88.29133
19.11667 | 205.5949 | 1.689526 | 40.00184 | 59.98192 | 88.31611
19.15 | 205.9274 | 1.689466 | 39.98902 | 60.01282 | 88.31297
19.18333 | 206.2591 | 1.688952 | 40.01035 | 60.005 | 88.2861
19.21667 | 206.5896 | 1.688572 | 39.99028 | 59.99937 | 88.26624
19.25 | 206.9201 | 1.688519 | 40.01224 | 59.98457 | 88.26347
19.28333 | 207.2534 | 1.688696 | 39.98804 | 60.01368 | 88.27272
19.31667 | 207.5844 | 1.688497 | 40.01434 | 60.0002 | 88.26232
19.35 | 207.9152 | 1.688121 | 40.00406 | 59.98526 | 88.24266
19.38333 | 208.247 | 1.688107 | 40.00291 | 60.02116 | 88.24193
19.41666 | 208.5808 | 1.688317 | 39.99074 | 59.98721 | 88.25291
19.45 | 208.9164 | 1.68864 | 40.00274 | 60.0124 | 88.26979
19.48334 | 209.2511 | 1.688643 | 40.00341 | 59.97937 | 88.26995
19.51666 | 209.5857 | 1.688736 | 39.98839 | 60.01864 | 88.27481
19.55 | 209.921 | 1.688891 | 40.0067 | 59.98222 | 88.28291
19.58334 | 210.256 | 1.688993 | 39.98747 | 60.01144 | 88.28825
19.61667 | 210.5889 | 1.688777 | 40.01489 | 59.99226 | 88.27696
19.65 | 210.9225 | 1.688686 | 39.98208 | 60.014 | 88.2722
19.68333 | 211.2532 | 1.688269 | 40.00265 | 59.99413 | 88.2504
19.71667 | 211.5844 | 1.688069 | 40.01978 | 59.98928 | 88.23995
19.75 | 211.9148 | 1.687904 | 39.99585 | 60.00374 | 88.23132
19.78333 | 212.244 | 1.687509 | 40.00425 | 60.00412 | 88.21067
19.81667 | 212.5757 | 1.687644 | 39.99503 | 59.995 | 88.21773
19.85 | 212.9127 | 1.687978 | 40.01401 | 59.99952 | 88.23519
19.88333 | 213.2482 | 1.688301 | 39.98375 | 60.00606 | 88.25207
19.91666 | 213.5853 | 1.688623 | 39.99276 | 59.99735 | 88.26891
19.95 | 213.9176 | 1.688116 | 40.00866 | 59.99916 | 88.2424
19.98334 | 214.252 | 1.688214 | 39.99946 | 59.99084 | 88.24753
20.01666 | 214.5858 | 1.688233 | 39.99071 | 60.01834 | 88.24852
20.05 | 214.9176 | 1.687822 | 40.01675 | 59.98516 | 88.22704
20.08334 | 215.2522 | 1.688184 | 39.985 | 60.00816 | 88.24596
20.11667 | 215.5856 | 1.687952 | 40.00112 | 60.00318 | 88.23383
20.15 | 215.9136 | 1.687189 | 40.00264 | 59.99288 | 88.19395
20.18333 | 216.2439 | 1.686909 | 39.99559 | 60.00414 | 88.17931
20.21667 | 216.581 | 1.687833 | 40.00174 | 59.99216 | 88.22761
20.25 | 216.9192 | 1.688401 | 39.99718 | 60.01308 | 88.2573
20.28333 | 217.2552 | 1.688423 | 40.00544 | 59.99348 | 88.25845
20.31667 | 217.5852 | 1.687427 | 39.99971 | 60.00215 | 88.20639
20.35 | 217.917 | 1.687238 | 40.00693 | 59.99218 | 88.19651
20.38333 | 218.248 | 1.687036 | 39.99556 | 60.01194 | 88.18595
20.41666 | 218.5788 | 1.687049 | 40.00166 | 59.99004 | 88.18663
20.45 | 218.912 | 1.687234 | 40.00244 | 60.00101 | 88.1963
20.48334 | 219.2488 | 1.687769 | 39.99011 | 60.00914 | 88.22426
20.51666 | 219.5816 | 1.687674 | 40.00918 | 59.99366 | 88.2193
20.55 | 219.9135 | 1.687214 | 39.99475 | 59.99599 | 88.19525
20.58334 | 220.2451 | 1.686886 | 40.00898 | 59.99797 | 88.17811
20.61667 | 220.5758 | 1.68692 | 39.98715 | 60.00883 | 88.17989
20.65 | 220.9104 | 1.686972 | 40.00448 | 59.99458 | 88.1826
20.68333 | 221.2433 | 1.686896 | 40.00264 | 60.00956 | 88.17863
20.71667 | 221.5775 | 1.687057 | 39.99772 | 59.99444 | 88.18705
20.75 | 221.9118 | 1.68719 | 40.00198 | 60.00144 | 88.194
20.78333 | 222.2489 | 1.687402 | 40.00259 | 59.99765 | 88.20508
20.81667 | 222.5833 | 1.687471 | 39.99313 | 59.9977 | 88.20869
20.85 | 222.9142 | 1.686819 | 40.00028 | 59.99861 | 88.17461
20.88333 | 223.2455 | 1.686644 | 40.00852 | 60.00176 | 88.16546
20.91666 | 223.5797 | 1.686831 | 39.98645 | 59.99013 | 88.17523
20.95 | 223.913 | 1.686827 | 39.99775 | 60.01319 | 88.17502
20.98334 | 224.2454 | 1.686728 | 40.00959 | 59.99172 | 88.16985
21.01666 | 224.5776 | 1.686676 | 39.99447 | 60.01016 | 88.16713
21.05 | 224.9109 | 1.686484 | 39.99683 | 59.99024 | 88.15709
21.08334 | 225.2445 | 1.686511 | 40.00576 | 60.0015 | 88.15851
21.11667 | 225.5799 | 1.686926 | 40.00189 | 60.00165 | 88.1802
21.15 | 225.9142 | 1.686789 | 40.00588 | 59.9993 | 88.17304
21.18333 | 226.2468 | 1.686531 | 39.99166 | 60.00594 | 88.15955
21.21667 | 226.579 | 1.686357 | 39.99962 | 60.0011 | 88.15046
21.25 | 226.9137 | 1.686435 | 40.01019 | 60.00141 | 88.15453
21.28333 | 227.248 | 1.686634 | 39.9933 | 59.98812 | 88.16494
21.31667 | 227.5801 | 1.686455 | 40.00262 | 60.01012 | 88.15558
21.35 | 227.911 | 1.686106 | 40.00364 | 59.99634 | 88.13734
21.38333 | 228.2434 | 1.686036 | 39.98572 | 59.99343 | 88.13368
21.41666 | 228.5768 | 1.686112 | 40.00433 | 60.01489 | 88.13765
21.45 | 228.9082 | 1.68591 | 39.99847 | 59.98492 | 88.12709
21.48334 | 229.2399 | 1.685842 | 40.00078 | 59.99755 | 88.12354
21.51666 | 229.574 | 1.685866 | 39.99578 | 60.00136 | 88.12479
21.55 | 229.9074 | 1.686001 | 40.00056 | 59.99433 | 88.13185
21.58334 | 230.2415 | 1.685971 | 40.0136 | 60.01696 | 88.13028
21.61667 | 230.5758 | 1.686091 | 40.0024 | 59.99824 | 88.13655
21.65 | 230.9085 | 1.685828 | 39.99562 | 59.99898 | 88.1228
21.68333 | 231.2419 | 1.685756 | 40.00666 | 59.99786 | 88.11904
21.71667 | 231.575 | 1.685718 | 40.00056 | 60.00601 | 88.11705
21.75 | 231.9089 | 1.685799 | 39.9768 | 59.9904 | 88.12129
21.78333 | 232.2409 | 1.685572 | 40.0019 | 59.9969 | 88.10942
21.81667 | 232.5728 | 1.685392 | 39.99902 | 60.00338 | 88.10001
21.85 | 232.9054 | 1.685323 | 40.02385 | 60.0079 | 88.09641
21.88333 | 233.2396 | 1.685459 | 39.98017 | 59.99609 | 88.10351
21.91666 | 233.5742 | 1.685611 | 40.01958 | 60.00789 | 88.11146
21.95 | 233.9076 | 1.685498 | 39.98758 | 60.00131 | 88.10555
21.98334 | 234.2412 | 1.685416 | 40.0138 | 59.98364 | 88.10127
22.01666 | 234.5735 | 1.685233 | 39.98556 | 59.99824 | 88.0917
22.05 | 234.9053 | 1.685062 | 39.99462 | 60.011 | 88.08276
22.08334 | 235.2383 | 1.685091 | 40.00147 | 59.99847 | 88.08428
22.11667 | 235.5702 | 1.684889 | 40.01019 | 60.00814 | 88.07372
22.15 | 235.9031 | 1.684922 | 39.9888 | 59.98968 | 88.07544
22.18333 | 236.2402 | 1.685404 | 40.00824 | 60.00526 | 88.10064
22.21667 | 236.5719 | 1.68509 | 39.99916 | 60.00132 | 88.08423
22.25 | 236.9064 | 1.685078 | 39.99411 | 59.99805 | 88.0836
22.28333 | 237.2393 | 1.685079 | 40.00187 | 60.0024 | 88.08365
22.31667 | 237.5705 | 1.684842 | 40.00298 | 60.00266 | 88.07126
22.35 | 237.904 | 1.684766 | 39.99616 | 59.99442 | 88.06729
22.38333 | 238.2372 | 1.684681 | 40.00066 | 60.00511 | 88.06285
22.41666 | 238.5714 | 1.684763 | 40.00205 | 59.99397 | 88.06713
22.45 | 238.9056 | 1.68481 | 39.9933 | 60.00591 | 88.06959
22.48334 | 239.2351 | 1.684365 | 40.00465 | 59.99368 | 88.04633
22.51666 | 239.5682 | 1.684337 | 40.00372 | 60.00312 | 88.04486
22.55 | 239.9026 | 1.684506 | 40.00066 | 60.01321 | 88.0537
22.58334 | 240.2352 | 1.684398 | 39.99832 | 59.99254 | 88.04805
22.61667 | 240.567 | 1.68418 | 39.99595 | 59.99511 | 88.03666
22.65 | 240.8977 | 1.683884 | 40.01991 | 59.99257 | 88.02119
22.68333 | 241.2288 | 1.683675 | 39.97974 | 60.00142 | 88.01026
22.71667 | 241.5625 | 1.683733 | 39.99774 | 60.00142 | 88.01329
22.75 | 241.8986 | 1.684091 | 39.99974 | 60.00012 | 88.03201
22.78333 | 242.2308 | 1.684 | 40.01092 | 59.99864 | 88.02725
22.81667 | 242.566 | 1.684123 | 39.9928 | 59.99485 | 88.03368
22.85 | 242.8993 | 1.683869 | 39.9991 | 60.00861 | 88.0204
22.88333 | 243.2331 | 1.683862 | 40.00626 | 60.00305 | 88.02004
22.91666 | 243.5669 | 1.683879 | 39.99319 | 59.98786 | 88.02092
22.95 | 243.8992 | 1.683704 | 39.998 | 60 | 88.01178
22.98334 | 244.2325 | 1.683545 | 40.00092 | 60.0113 | 88.00346
23.01666 | 244.5665 | 1.683844 | 40.00704 | 59.99944 | 88.01909
23.05 | 244.8994 | 1.683758 | 39.98933 | 59.99526 | 88.0146
23.08334 | 245.2344 | 1.683883 | 40.00629 | 60.00606 | 88.02113
23.11667 | 245.57 | 1.684054 | 39.996 | 60.0023 | 88.03007
23.15 | 245.9022 | 1.683654 | 40.00557 | 59.99756 | 88.00916
23.18333 | 246.2314 | 1.683065 | 40.00002 | 60.0014 | 87.97837
23.21667 | 246.5654 | 1.683263 | 40.00139 | 59.992 | 87.98872
23.25 | 246.8978 | 1.683264 | 40.00628 | 60.00392 | 87.98878
23.28333 | 247.2289 | 1.68296 | 39.99409 | 59.9983 | 87.97289
23.31667 | 247.5607 | 1.68304 | 40.01758 | 60.00265 | 87.97707
23.35 | 247.8958 | 1.683175 | 39.97575 | 60.00088 | 87.98412
23.38333 | 248.2316 | 1.68341 | 40.006 | 59.99749 | 87.99641
23.41666 | 248.564 | 1.683173 | 40.00342 | 60.00832 | 87.98402
23.45 | 248.8961 | 1.682936 | 39.99442 | 59.99802 | 87.97163
23.48334 | 249.2262 | 1.682748 | 40.00752 | 59.99445 | 87.9618
23.51666 | 249.5562 | 1.682194 | 39.99429 | 59.99715 | 87.93284
23.55 | 249.891 | 1.682656 | 40.00952 | 60.0014 | 87.95699
23.58334 | 250.2257 | 1.682826 | 39.97976 | 59.99358 | 87.96588
23.61667 | 250.5608 | 1.682906 | 40.00008 | 59.99674 | 87.97006
23.65 | 250.8966 | 1.682959 | 40.02005 | 60.00903 | 87.97283
23.68333 | 251.2318 | 1.682906 | 40.00424 | 60.00544 | 87.97006
23.71667 | 251.5642 | 1.682703 | 39.98022 | 60.00043 | 87.95945
23.75 | 251.8984 | 1.68259 | 40.01242 | 59.98678 | 87.95354
23.78333 | 252.2306 | 1.682475 | 39.9889 | 60.01642 | 87.94753
23.81667 | 252.5652 | 1.682437 | 40.00672 | 59.99805 | 87.94555
23.85 | 252.8988 | 1.68238 | 39.99353 | 59.9787 | 87.94257
23.88333 | 253.2282 | 1.681988 | 39.99395 | 60.00446 | 87.92208
23.91666 | 253.5602 | 1.681764 | 40.03279 | 60.01851 | 87.91037
23.95 | 253.8941 | 1.681817 | 39.9886 | 59.99821 | 87.91314
23.98334 | 254.2288 | 1.68197 | 39.97931 | 59.99149 | 87.92114
24.01666 | 254.5653 | 1.682248 | 40.00012 | 59.99849 | 87.93567
24.05 | 254.8985 | 1.682057 | 40.02114 | 60.00911 | 87.92568
24.08334 | 255.2324 | 1.681869 | 39.9841 | 59.98937 | 87.91586
24.11667 | 255.567 | 1.681869 | 39.99635 | 60.00601 | 87.91586
24.15 | 255.8998 | 1.681746 | 40.00581 | 59.99487 | 87.90943
24.18333 | 256.2322 | 1.681684 | 40.00422 | 60.00028 | 87.90619
24.21667 | 256.564 | 1.681394 | 40.0047 | 60.0047 | 87.89103
24.25 | 256.8977 | 1.681339 | 39.9899 | 60.00332 | 87.88815
24.28333 | 257.2293 | 1.681147 | 39.9991 | 59.98799 | 87.87811
24.31667 | 257.5656 | 1.681256 | 40.00692 | 60.0159 | 87.88381
24.35 | 257.8982 | 1.681381 | 40.00355 | 59.99234 | 87.89035
24.38333 | 258.2315 | 1.681168 | 40.00078 | 60.0012 | 87.87921
24.41666 | 258.5654 | 1.681036 | 39.99482 | 59.99605 | 87.87231
24.45 | 258.8963 | 1.680734 | 40.00645 | 59.99685 | 87.85653
24.48334 | 259.2292 | 1.680654 | 39.99109 | 60.00659 | 87.85234
24.51666 | 259.5621 | 1.680678 | 39.99443 | 59.9959 | 87.8536
24.55 | 259.8951 | 1.680514 | 40.0075 | 60.00234 | 87.84503
24.58334 | 260.2301 | 1.680692 | 40.00088 | 59.99192 | 87.85433
24.61667 | 260.5653 | 1.680795 | 40.00015 | 60.00961 | 87.85971
24.65 | 260.898 | 1.680623 | 39.99638 | 59.99688 | 87.85072
24.68333 | 261.232 | 1.680594 | 40.00172 | 59.9982 | 87.84921
24.71667 | 261.5662 | 1.680532 | 39.99894 | 60.00354 | 87.84597
24.75 | 261.8982 | 1.68025 | 39.99841 | 59.99718 | 87.83123
24.78333 | 262.2314 | 1.680105 | 39.99554 | 59.9996 | 87.82365
24.81667 | 262.5662 | 1.680223 | 40.01348 | 59.99521 | 87.82981
24.85 | 262.9016 | 1.680328 | 39.99535 | 60.00789 | 87.8353
24.88333 | 263.2336 | 1.680065 | 40.00025 | 59.9953 | 87.82156
24.91666 | 263.5639 | 1.679596 | 39.99861 | 60.004 | 87.79704
24.95 | 263.895 | 1.679315 | 39.99666 | 59.99743 | 87.78235
24.98334 | 264.228 | 1.679311 | 40.00298 | 60.00361 | 87.78214
25.01666 | 264.5593 | 1.679341 | 40.00478 | 60.00244 | 87.78371
25.05 | 264.8935 | 1.679306 | 39.99183 | 60.00151 | 87.78188
25.08334 | 265.2256 | 1.679114 | 39.99951 | 60.0018 | 87.77184
25.11667 | 265.5606 | 1.679174 | 39.99984 | 59.99693 | 87.77498
25.15 | 265.8953 | 1.679248 | 40.00837 | 59.99726 | 87.77885
25.18333 | 266.2291 | 1.679201 | 40.01072 | 59.99826 | 87.77639
25.21667 | 266.5648 | 1.679233 | 39.98206 | 60.00421 | 87.77806
25.25 | 266.9 | 1.679283 | 40.00133 | 60.00104 | 87.78068
25.28333 | 267.2342 | 1.679155 | 40.00662 | 60.00434 | 87.77399
25.31667 | 267.5659 | 1.678826 | 39.99128 | 59.9868 | 87.75679
25.35 | 267.898 | 1.678714 | 40.00114 | 60.00156 | 87.75094
25.38333 | 268.2289 | 1.678338 | 40.01854 | 59.99459 | 87.73128
25.41666 | 268.5615 | 1.6784 | 39.97954 | 60.00932 | 87.73452
25.45 | 268.8963 | 1.678547 | 40.00227 | 60.00068 | 87.74221
25.48334 | 269.2304 | 1.678552 | 40.00716 | 59.99818 | 87.74247
25.51666 | 269.5656 | 1.678484 | 39.99503 | 60.00449 | 87.73891
25.55 | 269.9023 | 1.678772 | 40.0071 | 60.00207 | 87.75397
25.58334 | 270.2311 | 1.678012 | 39.98958 | 59.99975 | 87.71424
25.61666 | 270.56 | 1.677506 | 39.99698 | 60.00014 | 87.68779
25.65 | 270.8942 | 1.677568 | 40.0064 | 59.98528 | 87.69103
25.68333 | 271.2256 | 1.677436 | 39.99915 | 60.00445 | 87.68413
25.71667 | 271.5562 | 1.677165 | 39.99786 | 59.99663 | 87.66996
25.75 | 271.8881 | 1.676938 | 39.99997 | 60.00044 | 87.6581
25.78333 | 272.2196 | 1.676876 | 39.9989 | 60.0085 | 87.65486
25.81667 | 272.5523 | 1.676786 | 39.99587 | 59.99361 | 87.65015
25.85 | 272.8841 | 1.676549 | 40.0116 | 60.00787 | 87.63776
25.88334 | 273.2204 | 1.677018 | 40.00428 | 59.9938 | 87.66228
25.91666 | 273.5536 | 1.676671 | 40.0013 | 59.9922 | 87.64414
25.95 | 273.8841 | 1.676056 | 39.99822 | 60.01969 | 87.61199
25.98334 | 274.2248 | 1.677037 | 39.99836 | 59.99543 | 87.66327
26.01666 | 274.563 | 1.677343 | 40.00344 | 60.00985 | 87.67927
26.05 | 274.8946 | 1.676665 | 39.98928 | 59.97974 | 87.64383
26.08334 | 275.2244 | 1.675958 | 39.9937 | 59.9969 | 87.60687
26.11666 | 275.5543 | 1.675612 | 40.00459 | 60.00846 | 87.58879
26.15 | 275.8916 | 1.676205 | 39.99316 | 59.99824 | 87.61978
26.18333 | 276.2246 | 1.675955 | 40.00159 | 60.0028 | 87.60671
26.21667 | 276.5582 | 1.675859 | 40.01898 | 60.00324 | 87.6017
26.25 | 276.8918 | 1.676034 | 39.9901 | 60.00636 | 87.61084
26.28333 | 277.2276 | 1.675937 | 40.00868 | 59.9952 | 87.60577
26.31667 | 277.558 | 1.675489 | 39.99882 | 60.0011 | 87.58236
26.35 | 277.8918 | 1.675419 | 39.98196 | 59.99802 | 87.5787
26.38334 | 278.2249 | 1.675491 | 40.00464 | 60.00242 | 87.58246
26.41666 | 278.5606 | 1.675609 | 40.0093 | 60.00604 | 87.58863
26.45 | 278.8904 | 1.675034 | 40.00586 | 59.98355 | 87.55857
26.48334 | 279.22 | 1.67453 | 40.00096 | 60.00902 | 87.53223
26.51666 | 279.5556 | 1.674878 | 39.99594 | 60.00049 | 87.55042
26.55 | 279.8894 | 1.674955 | 39.98511 | 60.0093 | 87.55444
26.58334 | 280.2195 | 1.674483 | 40.01463 | 59.98852 | 87.52977
26.61666 | 280.5532 | 1.67445 | 39.98619 | 59.99345 | 87.52804
26.65 | 280.8881 | 1.674515 | 39.99643 | 59.99216 | 87.53144
26.68333 | 281.2188 | 1.674215 | 40.00645 | 60.00652 | 87.51576
26.71667 | 281.5508 | 1.674005 | 40.01574 | 60.01046 | 87.50478
26.75 | 281.882 | 1.673694 | 39.98434 | 59.9965 | 87.48853
26.78333 | 282.2128 | 1.673306 | 40.01506 | 60.00054 | 87.46824
26.81667 | 282.5469 | 1.67335 | 39.99613 | 59.99716 | 87.47054
26.85 | 282.8817 | 1.673501 | 39.99616 | 60.00074 | 87.47844
26.88334 | 283.2147 | 1.673319 | 40.0005 | 59.99668 | 87.46892
26.91666 | 283.5498 | 1.673294 | 39.9989 | 60.00149 | 87.46762
26.95 | 283.8836 | 1.673162 | 39.99444 | 60.00408 | 87.46072
26.98334 | 284.218 | 1.673107 | 40.00295 | 59.99324 | 87.45784
27.01666 | 284.5504 | 1.672894 | 39.99257 | 60.00164 | 87.44671
27.05 | 284.8853 | 1.672968 | 40.00278 | 59.99778 | 87.45058
27.08334 | 285.217 | 1.672638 | 40.00972 | 60.00981 | 87.43333
27.11666 | 285.548 | 1.67225 | 39.99746 | 59.99836 | 87.41304
27.15 | 285.8794 | 1.671997 | 40.00192 | 59.9969 | 87.39982
27.18333 | 286.2114 | 1.671808 | 39.9997 | 60.001 | 87.38994
27.21667 | 286.546 | 1.672054 | 39.99671 | 60.00862 | 87.4028
27.25 | 286.8811 | 1.67225 | 40.00042 | 59.99022 | 87.41304
27.28333 | 287.2122 | 1.671573 | 39.99959 | 59.99954 | 87.37766
27.31667 | 287.551 | 1.672231 | 39.99439 | 59.99541 | 87.41205
27.35 | 287.8845 | 1.671958 | 40.00254 | 60.01479 | 87.39778
27.38334 | 288.214 | 1.671256 | 39.99984 | 59.99496 | 87.36109
27.41666 | 288.5444 | 1.670854 | 39.99498 | 59.992 | 87.34007
27.45 | 288.8746 | 1.670484 | 40.01255 | 60.00094 | 87.32073
27.48334 | 289.2082 | 1.670617 | 39.98835 | 59.99597 | 87.32768
27.51666 | 289.547 | 1.671308 | 40.00608 | 60.01074 | 87.3638
27.55 | 289.8826 | 1.671312 | 40.0073 | 59.99338 | 87.36401
27.58334 | 290.2142 | 1.670714 | 39.9962 | 59.9949 | 87.33275
27.61666 | 290.5453 | 1.670341 | 39.99933 | 60.00307 | 87.31326
27.65 | 290.8792 | 1.670279 | 40.00285 | 59.99374 | 87.31001
27.68333 | 291.2096 | 1.669777 | 39.99522 | 60.00865 | 87.28377
27.71667 | 291.5416 | 1.669579 | 40.00054 | 60.00225 | 87.27342
27.75 | 291.8738 | 1.669328 | 40.00728 | 59.9972 | 87.2603
27.78333 | 292.2068 | 1.669305 | 39.98418 | 60.00342 | 87.2591
27.81667 | 292.5414 | 1.669536 | 40.00574 | 59.9964 | 87.27118
27.85 | 292.8745 | 1.669384 | 39.99989 | 60.00101 | 87.26323
27.88334 | 293.2118 | 1.669539 | 39.99988 | 60.00424 | 87.27133
27.91666 | 293.5488 | 1.669618 | 40.0063 | 59.99399 | 87.27546
27.95 | 293.8814 | 1.669126 | 39.99543 | 59.99912 | 87.24974
27.98334 | 294.2124 | 1.668672 | 39.99732 | 60.0025 | 87.22601
28.01666 | 294.5436 | 1.668444 | 39.99841 | 60.00542 | 87.21409
28.05 | 294.8794 | 1.668678 | 40.00008 | 59.99947 | 87.22633
28.08334 | 295.2136 | 1.668561 | 40.0088 | 59.99004 | 87.22021
28.11666 | 295.5436 | 1.66806 | 39.99766 | 60.00538 | 87.19402
28.15 | 295.8763 | 1.667868 | 39.99887 | 59.99994 | 87.18399
28.18333 | 296.208 | 1.667576 | 40.00018 | 60.00321 | 87.16872
28.21667 | 296.5394 | 1.66718 | 39.99881 | 59.99438 | 87.14802
28.25 | 296.875 | 1.667438 | 39.99653 | 60.00889 | 87.16151
28.28333 | 297.2112 | 1.667543 | 39.99487 | 59.99738 | 87.167
28.31667 | 297.5459 | 1.667352 | 40.0034 | 60.00031 | 87.15701
28.35 | 297.879 | 1.667161 | 40.00391 | 59.99534 | 87.14703
28.38334 | 298.2115 | 1.66673 | 39.9965 | 60.00792 | 87.1245
28.41666 | 298.5448 | 1.666606 | 40.00881 | 59.98414 | 87.11802
28.45 | 298.8789 | 1.666565 | 39.99999 | 60.00318 | 87.11587
28.48334 | 299.2116 | 1.666396 | 39.99497 | 60.0021 | 87.10704
28.51666 | 299.5455 | 1.66617 | 39.99963 | 60.00342 | 87.09523
28.55 | 299.8764 | 1.665783 | 40.00063 | 59.99951 | 87.075
28.58334 | 300.206 | 1.665231 | 40.01403 | 60.00014 | 87.04614
28.61666 | 300.5404 | 1.665406 | 39.99232 | 59.99905 | 87.05529
28.65 | 300.8763 | 1.665522 | 40.0009 | 59.99794 | 87.06135
28.68333 | 301.2102 | 1.66514 | 39.99832 | 59.99221 | 87.04139
28.71667 | 301.5454 | 1.665319 | 40.00058 | 60.00942 | 87.05074
28.75 | 301.881 | 1.665338 | 40.0024 | 59.99484 | 87.05174
28.78333 | 302.2162 | 1.665246 | 39.99078 | 60.00066 | 87.04693
28.81667 | 302.549 | 1.664969 | 40.00412 | 60.00184 | 87.03245
28.85 | 302.8828 | 1.664722 | 39.99448 | 60.00503 | 87.01954
28.88334 | 303.2149 | 1.664406 | 39.99475 | 59.99671 | 87.00302
28.91666 | 303.5479 | 1.664344 | 40.0009 | 59.99879 | 86.99978
28.95 | 303.8817 | 1.664194 | 40.00725 | 59.99656 | 86.99194
28.98334 | 304.2134 | 1.663896 | 40.00921 | 60.01182 | 86.97636
29.01666 | 304.5455 | 1.66372 | 39.98125 | 59.99351 | 86.96716
29.05 | 304.8771 | 1.663325 | 40.01623 | 60.00945 | 86.94651
29.08334 | 305.2085 | 1.66292 | 39.98834 | 59.98847 | 86.92534
29.11666 | 305.5418 | 1.662822 | 40.00033 | 60.01474 | 86.92022
29.15 | 305.8727 | 1.662498 | 39.99238 | 59.99726 | 86.90328
29.18333 | 306.2064 | 1.662462 | 40.00418 | 59.99479 | 86.9014
29.21667 | 306.5443 | 1.662661 | 39.9993 | 60.00668 | 86.9118
29.25 | 306.8766 | 1.662314 | 39.99848 | 59.99712 | 86.89366
29.28333 | 307.2089 | 1.661754 | 40.0157 | 60.0011 | 86.86439
29.31667 | 307.5404 | 1.661381 | 40.00556 | 59.99458 | 86.84489
29.35 | 307.8755 | 1.661552 | 39.98767 | 60.0033 | 86.85383
29.38334 | 308.212 | 1.661795 | 40.00731 | 59.99414 | 86.86653
29.41666 | 308.5478 | 1.661782 | 39.98981 | 60.0088 | 86.86585
29.45 | 308.8829 | 1.661575 | 40.00705 | 59.9915 | 86.85503
29.48334 | 309.2166 | 1.661331 | 40.00112 | 59.99482 | 86.84228
29.51666 | 309.5539 | 1.66148 | 39.9993 | 60.0019 | 86.85007
29.55 | 309.8864 | 1.661049 | 39.99818 | 60.00351 | 86.82754
29.58334 | 310.2173 | 1.660536 | 40.00511 | 59.996 | 86.80072
29.61666 | 310.5512 | 1.660434 | 39.99572 | 60.00776 | 86.79539
29.65 | 310.8822 | 1.660201 | 39.99952 | 60.0037 | 86.78321
29.68333 | 311.2145 | 1.660105 | 39.99528 | 59.98652 | 86.77819
29.71667 | 311.545 | 1.659738 | 40.00612 | 60.00599 | 86.75901
29.75 | 311.8776 | 1.659509 | 39.99507 | 60.0069 | 86.74704
29.78333 | 312.211 | 1.659539 | 39.9963 | 59.9945 | 86.74861
29.81667 | 312.5438 | 1.659371 | 40.00567 | 60.00454 | 86.73982
29.85 | 312.8775 | 1.659151 | 40.01474 | 59.99816 | 86.72832
29.88334 | 313.2104 | 1.658926 | 39.991 | 59.99708 | 86.71656
29.91666 | 313.543 | 1.658623 | 40.00292 | 59.99289 | 86.70072
29.95 | 313.8748 | 1.658472 | 39.99447 | 60.00868 | 86.69283
29.98334 | 314.2063 | 1.658178 | 40.00803 | 59.99346 | 86.67746
30.01666 | 314.5369 | 1.657636 | 39.98792 | 60.0078 | 86.64913
30.05 | 314.8673 | 1.657183 | 39.9945 | 59.99599 | 86.62545
30.08334 | 315.1987 | 1.657014 | 40.00513 | 60.00552 | 86.61662
30.11666 | 315.5356 | 1.657312 | 40.00597 | 59.99456 | 86.63219
30.15 | 315.8705 | 1.657338 | 39.99782 | 59.99479 | 86.63355
30.18333 | 316.206 | 1.657206 | 39.99158 | 60.00393 | 86.62665
30.21667 | 316.5396 | 1.656991 | 39.99933 | 60.00696 | 86.61542
30.25 | 316.8744 | 1.656712 | 40.00889 | 59.99104 | 86.60083
30.28333 | 317.2082 | 1.656484 | 39.99717 | 60.0095 | 86.58891
30.31667 | 317.5462 | 1.656918 | 40.0065 | 59.99174 | 86.6116
30.35 | 317.8794 | 1.6565 | 39.99731 | 60.00472 | 86.58975
30.38334 | 318.2125 | 1.656148 | 39.99437 | 59.99265 | 86.57135
30.41666 | 318.5474 | 1.656194 | 40.00497 | 60.00015 | 86.57375
30.45 | 318.8855 | 1.656465 | 39.99074 | 60.00255 | 86.58792
30.48334 | 319.2229 | 1.65675 | 40.0074 | 60.00292 | 86.60282
30.51666 | 319.5514 | 1.655754 | 40.01846 | 59.99766 | 86.55075
30.55 | 319.884 | 1.65552 | 39.9797 | 60.01151 | 86.53852
30.58334 | 320.2078 | 1.654382 | 39.99844 | 59.99916 | 86.47904
30.61666 | 320.5341 | 1.653721 | 40.00788 | 59.98539 | 86.44448
30.65 | 320.8633 | 1.653582 | 39.99756 | 60.00937 | 86.43722
30.68333 | 321.198 | 1.653838 | 39.99889 | 59.99946 | 86.4506
30.71667 | 321.533 | 1.653838 | 39.99305 | 59.99605 | 86.4506
30.75 | 321.869 | 1.654016 | 40.01365 | 59.99797 | 86.4599
30.78333 | 322.2045 | 1.65406 | 39.99214 | 60.00762 | 86.4622
30.81667 | 322.5356 | 1.653256 | 40.00156 | 59.98846 | 86.42018
30.85 | 322.869 | 1.652955 | 39.99181 | 60.00328 | 86.40444
30.88334 | 323.2017 | 1.652793 | 40.01588 | 60.00596 | 86.39597
30.91666 | 323.5361 | 1.652678 | 39.99534 | 59.98974 | 86.38996
30.95 | 323.8716 | 1.652806 | 39.99218 | 60.01166 | 86.39665
30.98334 | 324.2066 | 1.652673 | 40.00889 | 59.99104 | 86.3897
31.01666 | 324.5408 | 1.652361 | 39.98858 | 60.01202 | 86.37339
31.05 | 324.8728 | 1.652003 | 40.00654 | 59.9924 | 86.35468
31.08334 | 325.2052 | 1.651662 | 39.99966 | 59.99921 | 86.33685
31.11666 | 325.5372 | 1.651488 | 39.99798 | 60.00226 | 86.32776
31.15 | 325.8699 | 1.651203 | 39.99212 | 60.00741 | 86.31286
31.18333 | 326.2012 | 1.650912 | 40.01375 | 59.98606 | 86.29765
31.21667 | 326.538 | 1.651027 | 39.9877 | 60.01092 | 86.30366
31.25 | 326.8694 | 1.65057 | 40 | 59.99566 | 86.27977
31.28333 | 327.2045 | 1.650576 | 40.00374 | 59.9982 | 86.28009
31.31667 | 327.541 | 1.650674 | 40.02145 | 60.00307 | 86.28521
31.35 | 327.8732 | 1.650189 | 39.98058 | 59.9897 | 86.25986
31.38334 | 328.207 | 1.650035 | 40.02462 | 59.9957 | 86.25181
31.41666 | 328.5407 | 1.64993 | 39.96962 | 60.01988 | 86.24632
31.45 | 328.8737 | 1.649543 | 40.0086 | 59.98376 | 86.22609
31.48334 | 329.2044 | 1.64914 | 39.99658 | 60.00012 | 86.20502
31.51666 | 329.5387 | 1.648984 | 40.01245 | 60.00234 | 86.19687
31.55 | 329.8714 | 1.648816 | 39.98152 | 59.99708 | 86.18809
31.58334 | 330.2062 | 1.648764 | 40.0144 | 59.9983 | 86.18537
31.61666 | 330.5413 | 1.64871 | 39.99481 | 60.01094 | 86.18254
31.65 | 330.8746 | 1.648485 | 39.9945 | 60.00567 | 86.17078
31.68333 | 331.2078 | 1.648178 | 39.99774 | 59.98918 | 86.15474
31.71667 | 331.5414 | 1.647994 | 40.01416 | 60.01 | 86.14512
31.75 | 331.873 | 1.647706 | 39.99236 | 59.99732 | 86.13006
31.78333 | 332.2024 | 1.647229 | 40.01245 | 59.99691 | 86.10513
31.81667 | 332.5356 | 1.647059 | 39.99028 | 59.99178 | 86.09624
31.85 | 332.8688 | 1.646973 | 40.01815 | 60.00188 | 86.09175
31.88334 | 333.2044 | 1.646931 | 39.9707 | 60.0178 | 86.08955
31.91666 | 333.5362 | 1.646545 | 40.01309 | 59.985 | 86.06937
31.95 | 333.871 | 1.646417 | 40.00441 | 60.00962 | 86.06268
31.98334 | 334.2064 | 1.646389 | 39.99787 | 59.99231 | 86.06122
32.01666 | 334.5422 | 1.646452 | 39.9947 | 60.00156 | 86.06451
32.05 | 334.878 | 1.646329 | 40.00195 | 60.00582 | 86.05808
32.08333 | 335.2115 | 1.646039 | 39.99368 | 59.9952 | 86.04292
32.11666 | 335.5437 | 1.64548 | 39.99944 | 59.99609 | 86.0137
32.15 | 335.8746 | 1.644977 | 39.99861 | 59.99908 | 85.98741
32.18334 | 336.2046 | 1.644576 | 40.00888 | 60.0077 | 85.96645
32.21667 | 336.5389 | 1.644501 | 39.9928 | 59.99855 | 85.96253
32.25 | 336.873 | 1.644508 | 40.00787 | 60.00105 | 85.96289
32.28333 | 337.208 | 1.644442 | 39.99882 | 59.99382 | 85.95944
32.31666 | 337.5435 | 1.644364 | 40.0012 | 59.99384 | 85.95537
32.35 | 337.8783 | 1.644102 | 39.99375 | 60.00757 | 85.94167
32.38334 | 338.2115 | 1.643779 | 39.99704 | 59.99902 | 85.92479
32.41667 | 338.5429 | 1.643352 | 40.00315 | 60.01172 | 85.90247
32.45 | 338.8745 | 1.643076 | 40.00652 | 59.99521 | 85.88804
32.48334 | 339.2047 | 1.642751 | 39.98926 | 60.00102 | 85.87105
32.51666 | 339.5394 | 1.642771 | 40.00462 | 60.00164 | 85.8721
32.55 | 339.8756 | 1.643008 | 40.0027 | 59.99858 | 85.88449
32.58333 | 340.2132 | 1.64311 | 40.0012 | 60.00015 | 85.88982
32.61666 | 340.5473 | 1.642748 | 40.00197 | 59.99966 | 85.87089
32.65 | 340.877 | 1.641951 | 40.00391 | 59.98904 | 85.82923
32.68334 | 341.2093 | 1.641681 | 39.98938 | 60.0097 | 85.81512
32.71667 | 341.5426 | 1.641671 | 40.01338 | 60.00415 | 85.8146
32.75 | 341.8738 | 1.641298 | 39.98395 | 59.98928 | 85.7951
32.78333 | 342.2065 | 1.640995 | 40.01114 | 59.99602 | 85.77926
32.81666 | 342.5394 | 1.640796 | 39.99992 | 60.00489 | 85.76886
32.85 | 342.8754 | 1.640994 | 39.99091 | 59.9996 | 85.77921
32.88334 | 343.2114 | 1.640881 | 40.00188 | 60.00192 | 85.7733
32.91667 | 343.5429 | 1.640358 | 39.99983 | 59.99545 | 85.74596
32.95 | 343.8726 | 1.639717 | 39.99695 | 60.00455 | 85.71246
32.98334 | 344.2047 | 1.639353 | 40.00318 | 60.00299 | 85.69343
33.01666 | 344.5358 | 1.639168 | 40.0043 | 59.99358 | 85.68376
33.05 | 344.8702 | 1.638999 | 39.99887 | 60.00337 | 85.67492
33.08333 | 345.2064 | 1.639113 | 40.00149 | 59.99887 | 85.68088
33.11666 | 345.5458 | 1.639744 | 40.00033 | 60.00184 | 85.71387
33.15 | 345.8828 | 1.639677 | 39.99445 | 60.00132 | 85.71037
33.18334 | 346.2148 | 1.638842 | 40.00196 | 60.00292 | 85.66672
33.21667 | 346.5418 | 1.637771 | 39.9927 | 60 | 85.61073
33.25 | 346.8692 | 1.637173 | 40.0034 | 60.00074 | 85.57947
33.28333 | 347.2004 | 1.637036 | 40.00786 | 60.00162 | 85.57231
33.31666 | 347.5332 | 1.637025 | 39.99532 | 59.99528 | 85.57174
33.35 | 347.8688 | 1.637096 | 39.99748 | 59.9945 | 85.57545
33.38334 | 348.2083 | 1.637613 | 40.0144 | 60.00661 | 85.60247
33.41667 | 348.5449 | 1.637269 | 39.99342 | 59.99566 | 85.58449
33.45 | 348.879 | 1.636854 | 39.99067 | 60.00258 | 85.5628
33.48334 | 349.2155 | 1.636906 | 40.0004 | 59.99988 | 85.56552
33.51666 | 349.554 | 1.637214 | 40.00557 | 60.00224 | 85.58162
33.55 | 349.8886 | 1.636994 | 39.99722 | 59.99224 | 85.57012
33.58333 | 350.2189 | 1.63638 | 39.9995 | 59.99864 | 85.53802
33.61666 | 350.5446 | 1.635241 | 39.99259 | 60.00726 | 85.47848
33.65 | 350.873 | 1.63467 | 40.00608 | 59.99938 | 85.44864
33.68334 | 351.206 | 1.634772 | 39.99492 | 59.99726 | 85.45397
33.71667 | 351.5391 | 1.634854 | 40.00159 | 60.00262 | 85.45825
33.75 | 351.8728 | 1.634798 | 40.00134 | 60.00147 | 85.45533
33.78333 | 352.2075 | 1.634826 | 40.0051 | 60.0047 | 85.45679
33.81666 | 352.5416 | 1.634583 | 40.00516 | 59.99587 | 85.44409
33.85 | 352.8746 | 1.63417 | 40.01184 | 60.00527 | 85.4225
33.88334 | 353.2086 | 1.633955 | 39.9883 | 59.99474 | 85.41126
33.91667 | 353.5409 | 1.633532 | 39.99013 | 59.9966 | 85.38915
33.95 | 353.8716 | 1.633099 | 40.00795 | 60.00301 | 85.36652
33.98334 | 354.2058 | 1.633051 | 40.00558 | 59.99814 | 85.36401
34.01666 | 354.538 | 1.632762 | 39.99308 | 59.99062 | 85.3489
34.05 | 354.8717 | 1.632422 | 40.0042 | 59.99991 | 85.33113
34.08333 | 355.2058 | 1.632156 | 39.99905 | 60.01894 | 85.31722
34.11666 | 355.54 | 1.632164 | 39.99836 | 59.98132 | 85.31764
34.15 | 355.8752 | 1.632184 | 39.99688 | 60.0166 | 85.31869
34.18334 | 356.2113 | 1.632155 | 39.99149 | 59.99506 | 85.31717
34.21667 | 356.5464 | 1.631918 | 40.0016 | 59.99568 | 85.30478
34.25 | 356.8782 | 1.631323 | 40.01138 | 59.9998 | 85.27368
34.28333 | 357.2102 | 1.630953 | 39.98725 | 59.99262 | 85.25434
34.31666 | 357.5412 | 1.630704 | 39.99443 | 60.01151 | 85.24132
34.35 | 357.875 | 1.630651 | 40.00622 | 59.9955 | 85.23855
34.38334 | 358.2079 | 1.630352 | 40.00322 | 60.01206 | 85.22292
34.41667 | 358.543 | 1.6302 | 39.99182 | 59.99764 | 85.21498
34.45 | 358.8746 | 1.629554 | 40.02058 | 59.99674 | 85.18121
34.48334 | 359.2096 | 1.629811 | 39.98054 | 60.00046 | 85.19464
34.51666 | 359.5421 | 1.629425 | 40.03032 | 59.9981 | 85.17447
34.55 | 359.8789 | 1.629637 | 39.98726 | 60.00728 | 85.18555
34.58333 | 360.2132 | 1.629456 | 40.0112 | 59.99119 | 85.17609
34.61666 | 360.5465 | 1.628991 | 39.9917 | 60.00016 | 85.15178
34.65 | 360.8802 | 1.628591 | 39.98021 | 60.00732 | 85.13087
34.68334 | 361.2131 | 1.628276 | 40.0195 | 59.99514 | 85.1144
34.71667 | 361.5444 | 1.627874 | 40.00042 | 59.99634 | 85.09339
34.75 | 361.8763 | 1.627751 | 40.00034 | 60.00288 | 85.08696
34.78333 | 362.2138 | 1.628036 | 39.9884 | 59.99843 | 85.10186
34.81666 | 362.5453 | 1.627492 | 40.00302 | 59.9928 | 85.07342
34.85 | 362.8791 | 1.627106 | 39.99252 | 59.99674 | 85.05324
34.88334 | 363.2125 | 1.626933 | 40.01535 | 60.00122 | 85.0442
34.91667 | 363.5434 | 1.626465 | 39.99424 | 60.00182 | 85.01974
34.95 | 363.8766 | 1.626268 | 40.0026 | 60.00587 | 85.00944
34.98334 | 364.2122 | 1.626276 | 39.99846 | 59.99008 | 85.00986
35.01666 | 364.5436 | 1.625795 | 39.99513 | 60.00193 | 84.98472
35.05 | 364.8765 | 1.625525 | 40.00192 | 60.00674 | 84.9706
35.08333 | 365.2106 | 1.625356 | 40.00092 | 60.0027 | 84.96177
35.11666 | 365.5459 | 1.625 | 39.99024 | 59.99555 | 84.94316
35.15 | 365.8776 | 1.624612 | 40.0021 | 60.0017 | 84.92288
35.18334 | 366.2117 | 1.624228 | 40.00003 | 59.99444 | 84.9028
35.21667 | 366.5453 | 1.624146 | 39.99917 | 60.00396 | 84.89852
35.25 | 366.8816 | 1.624308 | 40.00103 | 59.9989 | 84.90699
35.28333 | 367.2194 | 1.624439 | 39.99884 | 60.00092 | 84.91383
35.31666 | 367.5537 | 1.624044 | 40.0078 | 60.00184 | 84.89319
35.35 | 367.8846 | 1.62343 | 39.99886 | 60.00743 | 84.86109
35.38334 | 368.2148 | 1.622886 | 40.00322 | 59.9922 | 84.83265
35.41667 | 368.5461 | 1.622467 | 39.99682 | 60.0042 | 84.81075
35.45 | 368.8752 | 1.622116 | 39.99934 | 59.99473 | 84.7924
35.48334 | 369.2062 | 1.621756 | 40.00317 | 59.99558 | 84.77359
35.51666 | 369.5464 | 1.622495 | 40.003 | 60.01305 | 84.81222
35.55 | 369.8822 | 1.62249 | 39.99664 | 59.99111 | 84.81195
35.58333 | 370.215 | 1.621658 | 39.99944 | 60.00478 | 84.76846
35.61666 | 370.5495 | 1.621695 | 39.99887 | 59.9956 | 84.7704
35.65 | 370.881 | 1.621214 | 40.00122 | 59.99416 | 84.74525
35.68334 | 371.2183 | 1.621443 | 39.9953 | 60.00644 | 84.75722
35.71667 | 371.5506 | 1.620935 | 40.00018 | 59.9938 | 84.73067
35.75 | 371.8807 | 1.6201 | 40.00243 | 60.0105 | 84.68702
35.78333 | 372.211 | 1.619757 | 40.00281 | 59.98735 | 84.66909
35.81666 | 372.5425 | 1.619437 | 39.99716 | 60.01085 | 84.65237
35.85 | 372.8776 | 1.619511 | 40.00964 | 60.00535 | 84.65623
35.88334 | 373.2114 | 1.61918 | 39.98413 | 59.9882 | 84.63893
35.91667 | 373.5425 | 1.618671 | 40.01417 | 60.0029 | 84.61232
35.95 | 373.8804 | 1.618804 | 39.98772 | 60.00171 | 84.61928
35.98334 | 374.2153 | 1.61865 | 40.02072 | 59.99348 | 84.61123
36.01666 | 374.5478 | 1.61803 | 39.98335 | 60.00459 | 84.57882
36.05 | 374.8809 | 1.617638 | 40.00325 | 60.00428 | 84.55833
36.08333 | 375.2145 | 1.617541 | 39.99585 | 60.00024 | 84.55326
36.11666 | 375.5503 | 1.617404 | 39.99826 | 59.99818 | 84.5461
36.15 | 375.8865 | 1.617268 | 40.0088 | 60.00852 | 84.53899
36.18334 | 376.2208 | 1.616899 | 39.99625 | 59.99989 | 84.5197
36.21667 | 376.5524 | 1.616314 | 39.99771 | 59.98736 | 84.48912
36.25 | 376.8864 | 1.615925 | 40.00559 | 60.01062 | 84.46878
36.28333 | 377.2198 | 1.615736 | 39.99816 | 59.99407 | 84.4589
36.31666 | 377.5506 | 1.615268 | 39.99347 | 60.00154 | 84.43444
36.35 | 377.8838 | 1.61527 | 40.00133 | 59.99102 | 84.43455
36.38334 | 378.2186 | 1.615339 | 40.00058 | 60.00144 | 84.43815
36.41667 | 378.5539 | 1.61503 | 40.0015 | 60.00771 | 84.422
36.45 | 378.8877 | 1.614686 | 39.99933 | 59.9875 | 84.40402
36.48334 | 379.2195 | 1.614182 | 40.00422 | 60.01876 | 84.37767
36.51666 | 379.5508 | 1.61368 | 39.99106 | 59.99308 | 84.35143
36.55 | 379.8848 | 1.613535 | 40.00586 | 60.01132 | 84.34385
36.58333 | 380.2163 | 1.613072 | 40.0039 | 59.99106 | 84.31965
36.61666 | 380.5481 | 1.612698 | 40.00248 | 60.00387 | 84.3001
36.65 | 380.8842 | 1.612682 | 39.99055 | 59.9945 | 84.29926
36.68334 | 381.2193 | 1.612428 | 40.00734 | 60.00929 | 84.28599
36.71667 | 381.551 | 1.611932 | 39.9985 | 59.99135 | 84.26006
36.75 | 381.8822 | 1.611472 | 40.00368 | 59.9956 | 84.23601
36.78333 | 382.217 | 1.611329 | 39.98718 | 60.00956 | 84.22854
36.81666 | 382.5503 | 1.610825 | 40.00908 | 59.99322 | 84.20219
36.85 | 382.8828 | 1.610466 | 39.9925 | 59.99294 | 84.18343
36.88334 | 383.216 | 1.610142 | 40.00698 | 60.00743 | 84.16649
36.91667 | 383.5506 | 1.60986 | 39.99236 | 59.99738 | 84.15175
36.95 | 383.8866 | 1.609662 | 40.01354 | 60.00666 | 84.1414
36.98334 | 384.2216 | 1.609471 | 40.0013 | 59.99244 | 84.13142
37.01666 | 384.5544 | 1.609099 | 39.98578 | 60.00145 | 84.11197
37.05 | 384.8869 | 1.608433 | 40.00094 | 59.98908 | 84.07716
37.08333 | 385.221 | 1.608208 | 40.01485 | 60.01858 | 84.0654
37.11666 | 385.5538 | 1.607954 | 39.98752 | 59.98762 | 84.05212
37.15 | 385.8859 | 1.607472 | 39.99266 | 60.00068 | 84.02692
37.18334 | 386.2172 | 1.606927 | 40.00359 | 60.00144 | 83.99843
37.21667 | 386.554 | 1.607036 | 40.00018 | 60.00009 | 84.00413
37.25 | 386.8867 | 1.606577 | 40.004 | 60.00332 | 83.98014
37.28333 | 387.22 | 1.606042 | 40.00048 | 59.99639 | 83.95217
37.31666 | 387.5544 | 1.605719 | 40.00455 | 60.00562 | 83.93529
37.35 | 387.8874 | 1.60547 | 40.00326 | 60.00692 | 83.92227
37.38334 | 388.2219 | 1.605119 | 39.99372 | 59.98839 | 83.90392
37.41667 | 388.5534 | 1.604503 | 40.00694 | 60.01142 | 83.87172
37.45 | 388.8868 | 1.604107 | 40.00144 | 60.00072 | 83.85102
37.48334 | 389.219 | 1.603732 | 39.99566 | 59.99044 | 83.83142
37.51666 | 389.5522 | 1.60342 | 39.98439 | 60.0031 | 83.81511
37.55 | 389.8854 | 1.603097 | 40.00842 | 59.99098 | 83.79823
37.58333 | 390.22 | 1.602792 | 40.005 | 60.00842 | 83.78229
37.61666 | 390.5537 | 1.602315 | 40.00454 | 60.00732 | 83.75735
37.65 | 390.8862 | 1.601765 | 39.98631 | 59.97744 | 83.7286
37.68334 | 391.2216 | 1.601647 | 40.00574 | 60.01171 | 83.72243
37.71667 | 391.5533 | 1.601078 | 39.99982 | 60.00062 | 83.69269
37.75 | 391.8833 | 1.600064 | 39.99591 | 59.99829 | 83.63969
37.78333 | 392.2162 | 1.599766 | 39.99457 | 60.00516 | 83.62411
37.81666 | 392.5511 | 1.599738 | 40.01574 | 60.00594 | 83.62265
37.85 | 392.8882 | 1.599596 | 39.99988 | 59.99158 | 83.61522
37.88334 | 393.2214 | 1.599268 | 39.9882 | 59.99055 | 83.59808
37.91667 | 393.5563 | 1.598751 | 40.01204 | 60.00418 | 83.57105
37.95 | 393.8883 | 1.598176 | 39.98948 | 60.01048 | 83.541
37.98334 | 394.22 | 1.597636 | 40.01572 | 59.98694 | 83.51277
38.01666 | 394.5538 | 1.597312 | 39.98196 | 60.01257 | 83.49583
38.05 | 394.889 | 1.597081 | 39.9948 | 59.99701 | 83.48376
38.08333 | 395.2222 | 1.596692 | 40.005 | 60.00042 | 83.46342
38.11666 | 395.5536 | 1.595909 | 40.00116 | 59.9934 | 83.42249
38.15 | 395.8824 | 1.594878 | 40.00288 | 60.00599 | 83.3686
38.18334 | 396.211 | 1.594048 | 40.00636 | 59.99218 | 83.32521
38.21667 | 396.5453 | 1.593832 | 40.00226 | 60.00828 | 83.31392
38.25 | 396.8837 | 1.594245 | 39.9848 | 59.99989 | 83.33551
38.28333 | 397.2226 | 1.594108 | 40.01048 | 59.99886 | 83.32835
38.31666 | 397.5522 | 1.592698 | 39.99602 | 59.99407 | 83.25465
38.35 | 397.8846 | 1.592016 | 40.00269 | 59.99597 | 83.219
38.38334 | 398.2144 | 1.591259 | 40.00228 | 60.01157 | 83.17943
38.41667 | 398.5503 | 1.591154 | 39.99546 | 59.98881 | 83.17394
38.45 | 398.8889 | 1.591109 | 40.00744 | 60.0063 | 83.17158
38.48334 | 399.2265 | 1.590957 | 39.99063 | 60.0106 | 83.16364
38.51666 | 399.56 | 1.589979 | 40.00362 | 59.99743 | 83.11252
38.55 | 399.8918 | 1.589137 | 40.00506 | 59.99439 | 83.0685
38.58333 | 400.228 | 1.588743 | 40.0008 | 59.99361 | 83.04791
38.61666 | 400.5662 | 1.58881 | 39.98964 | 60.00301 | 83.05141
38.65 | 400.9014 | 1.588286 | 40.02275 | 60.005 | 83.02402
38.68334 | 401.2302 | 1.58704 | 39.98018 | 59.99454 | 82.95889
38.71667 | 401.5619 | 1.586375 | 40.01256 | 59.99996 | 82.92413
38.75 | 401.8955 | 1.586015 | 39.98888 | 60.0002 | 82.90531
38.78333 | 402.229 | 1.585446 | 39.99412 | 60.0063 | 82.87556
38.81666 | 402.5625 | 1.58482 | 40.01007 | 60.00183 | 82.84284
38.85 | 402.8941 | 1.584109 | 39.99363 | 59.98813 | 82.80568
38.88334 | 403.2276 | 1.583421 | 40.00737 | 60.00435 | 82.76971
38.91667 | 403.5642 | 1.583318 | 39.99321 | 59.99986 | 82.76433
38.95 | 403.9026 | 1.583099 | 40.00731 | 60.0041 | 82.75288
38.98334 | 404.2365 | 1.582354 | 39.98722 | 60.002 | 82.71394
39.01666 | 404.569 | 1.581536 | 40.00238 | 60.00691 | 82.67118
39.05 | 404.9 | 1.580676 | 40.00628 | 59.98388 | 82.62622
39.08333 | 405.2315 | 1.579789 | 40.00112 | 59.99955 | 82.57986
39.11666 | 405.566 | 1.579439 | 39.99125 | 60.01282 | 82.56156
39.15 | 405.8978 | 1.57864 | 40.01153 | 59.99498 | 82.5198
39.18334 | 406.2286 | 1.577611 | 40.0144 | 59.99613 | 82.46601
39.21667 | 406.5568 | 1.576345 | 39.98537 | 60.0006 | 82.39983
39.25 | 406.8892 | 1.575767 | 40.00574 | 60.00335 | 82.36962
39.28333 | 407.2236 | 1.575427 | 39.99306 | 59.9935 | 82.35184
39.31666 | 407.566 | 1.575755 | 39.98888 | 60.00505 | 82.36899
39.35 | 407.9019 | 1.57501 | 40.00704 | 60.01044 | 82.33005
39.38334 | 408.2303 | 1.573407 | 40.0031 | 59.97882 | 82.24625
39.41667 | 408.5656 | 1.572937 | 39.99008 | 60.0042 | 82.22168
39.45 | 408.9032 | 1.572784 | 40.01202 | 60.00438 | 82.21369
39.48334 | 409.2363 | 1.571751 | 39.99942 | 60.00872 | 82.15969
39.51666 | 409.5675 | 1.570688 | 39.99558 | 59.99578 | 82.10412
39.55 | 409.897 | 1.569722 | 40.00532 | 59.99799 | 82.05363
39.58333 | 410.2276 | 1.568989 | 39.99076 | 60.00708 | 82.01531
39.61666 | 410.5606 | 1.568194 | 40.00494 | 59.98532 | 81.97375
39.65 | 410.894 | 1.567602 | 39.99963 | 60.00512 | 81.94281
39.68334 | 411.2287 | 1.566762 | 39.99443 | 59.99199 | 81.8989
39.71667 | 411.5615 | 1.565921 | 40.00136 | 60.00516 | 81.85494
39.75 | 411.8942 | 1.564999 | 40.0014 | 60.01309 | 81.80674
39.78333 | 412.226 | 1.563924 | 40.00852 | 59.98644 | 81.75055
39.81666 | 412.5596 | 1.563029 | 39.99297 | 59.99738 | 81.70377
39.85 | 412.892 | 1.561986 | 40.02326 | 60.0022 | 81.64925
39.88334 | 413.2246 | 1.56105 | 39.96969 | 60.0104 | 81.60032
39.91667 | 413.5598 | 1.560405 | 39.99982 | 59.99844 | 81.5666
39.95 | 413.8974 | 1.559816 | 40.00457 | 59.99016 | 81.53581
39.98334 | 414.2322 | 1.558958 | 40.00848 | 60.01289 | 81.49096
40.01666 | 414.5652 | 1.557795 | 39.98997 | 59.98299 | 81.43017
40.05 | 414.8971 | 1.556562 | 40.003 | 60.01713 | 81.36572
40.08333 | 415.2274 | 1.555383 | 40.00063 | 59.98243 | 81.30409
40.11666 | 415.5628 | 1.554761 | 39.99853 | 60.00895 | 81.27158
40.15 | 415.902 | 1.554431 | 40.0091 | 60.00338 | 81.25433
40.18334 | 416.2393 | 1.553764 | 39.98936 | 60.00411 | 81.21946
40.21667 | 416.5728 | 1.552453 | 40.01035 | 59.984 | 81.15093
40.25 | 416.9026 | 1.551045 | 39.98776 | 60.0115 | 81.07733
40.28333 | 417.2337 | 1.549724 | 39.99778 | 59.99336 | 81.00828
40.31666 | 417.5635 | 1.548439 | 39.99817 | 60.00842 | 80.94111
40.35 | 417.8928 | 1.547073 | 39.9989 | 60.00082 | 80.8697
40.38334 | 418.2238 | 1.545936 | 40.0153 | 59.9936 | 80.81027
40.41667 | 418.5583 | 1.544947 | 40.00594 | 60.00658 | 80.75857
40.45 | 418.8937 | 1.544121 | 39.9873 | 60.0066 | 80.71539
40.48334 | 419.2272 | 1.542659 | 39.99742 | 59.9799 | 80.63897
40.51666 | 419.5586 | 1.541181 | 40.00288 | 60.00864 | 80.56171
40.55 | 419.8924 | 1.539904 | 40.0071 | 59.99584 | 80.49496
40.58333 | 420.2266 | 1.538835 | 40.00402 | 60.00362 | 80.43908
40.61666 | 420.5614 | 1.537526 | 39.99104 | 59.99482 | 80.37066
40.65 | 420.8939 | 1.536142 | 40.00995 | 60.00212 | 80.29831
40.68334 | 421.227 | 1.534796 | 39.98867 | 60.00276 | 80.22795
40.71667 | 421.5596 | 1.533258 | 40.0088 | 59.99712 | 80.14756
40.75 | 421.8926 | 1.531897 | 39.98691 | 60.00545 | 80.07641
40.78333 | 422.2278 | 1.530724 | 40.0007 | 60.00168 | 80.0151
40.81666 | 422.5637 | 1.529525 | 40.00099 | 59.98481 | 79.95242
40.85 | 422.9002 | 1.528274 | 40.00015 | 60.0066 | 79.88703
40.88334 | 423.2342 | 1.526672 | 40.0101 | 60.00014 | 79.80329
40.91667 | 423.5646 | 1.524841 | 39.99422 | 60.00352 | 79.70758
40.95 | 423.895 | 1.523186 | 40.00607 | 60.00491 | 79.62106
40.98334 | 424.2244 | 1.521336 | 39.99866 | 60.00271 | 79.52436
41.01666 | 424.5567 | 1.519772 | 39.9939 | 59.99145 | 79.44261
41.05 | 424.8897 | 1.518075 | 40.00665 | 59.9978 | 79.3539
41.08333 | 425.2246 | 1.51656 | 39.99079 | 60.01014 | 79.27471
41.11666 | 425.5598 | 1.515039 | 40.00667 | 59.99344 | 79.1952
41.15 | 425.8958 | 1.513587 | 40.00264 | 60.01318 | 79.1193
41.18334 | 426.2297 | 1.511956 | 39.99795 | 59.99646 | 79.03404
41.21667 | 426.567 | 1.510384 | 39.99231 | 59.9957 | 78.95187
41.25 | 426.9008 | 1.508485 | 40.00235 | 59.9918 | 78.8526
41.28333 | 427.2334 | 1.506563 | 39.99705 | 60.0012 | 78.75214
41.31666 | 427.5664 | 1.504775 | 40.01981 | 60.01087 | 78.65867
41.35 | 427.8978 | 1.502728 | 39.98346 | 59.99594 | 78.55167
41.38334 | 428.23 | 1.500824 | 40.00557 | 59.99397 | 78.45214
41.41667 | 428.567 | 1.499474 | 40.00098 | 60.00735 | 78.38157
41.45 | 428.9032 | 1.497536 | 40.00452 | 59.99534 | 78.28027
41.48334 | 429.2384 | 1.495673 | 39.99385 | 59.99186 | 78.18289
41.51666 | 429.5731 | 1.493994 | 39.99882 | 60.0087 | 78.09512
41.55 | 429.9047 | 1.491975 | 39.9995 | 60.00136 | 77.98958
41.58333 | 430.2388 | 1.49015 | 40.00154 | 59.998 | 77.89418
41.61666 | 430.5704 | 1.487862 | 39.9933 | 59.99505 | 77.77458
41.65 | 430.8956 | 1.485022 | 40.00735 | 60.01239 | 77.62613
41.68334 | 431.2258 | 1.482739 | 39.99771 | 59.99039 | 77.50679
41.71667 | 431.5574 | 1.480539 | 39.99396 | 60.00688 | 77.39179
41.75 | 431.8914 | 1.478599 | 40.00794 | 59.99858 | 77.29038
41.78333 | 432.2308 | 1.476954 | 39.99691 | 60.00348 | 77.20439
41.81666 | 432.5705 | 1.475376 | 40.00443 | 59.98779 | 77.12191
41.85 | 432.904 | 1.472666 | 40.01132 | 60.00215 | 76.98025
41.88334 | 433.2381 | 1.470107 | 39.98794 | 60.00288 | 76.84648
41.91667 | 433.5744 | 1.468111 | 39.997 | 59.99716 | 76.74214
41.95 | 433.9092 | 1.465952 | 40.00437 | 59.998 | 76.62929
41.98334 | 434.2426 | 1.463823 | 39.99984 | 60.00924 | 76.518
42.01666 | 434.5753 | 1.46174 | 40.00086 | 59.99791 | 76.40912
42.05 | 434.9082 | 1.459626 | 39.98818 | 60.00292 | 76.29861
42.08333 | 435.2404 | 1.457212 | 40.004 | 59.99974 | 76.17242
42.11666 | 435.5722 | 1.454652 | 40.00623 | 59.98972 | 76.03861
42.15 | 435.9047 | 1.452268 | 40.00189 | 59.99837 | 75.91399
42.18334 | 436.239 | 1.450062 | 39.99353 | 60.01526 | 75.79867
42.21667 | 436.5726 | 1.447716 | 39.99548 | 59.99702 | 75.67604
42.25 | 436.9068 | 1.445193 | 40.0098 | 59.99041 | 75.54416
42.28333 | 437.2396 | 1.442674 | 39.99495 | 60.00684 | 75.41248
42.31666 | 437.5741 | 1.440097 | 40.00094 | 60.00087 | 75.27778
42.35 | 437.9094 | 1.437769 | 40.00241 | 59.98894 | 75.15609
42.38334 | 438.2411 | 1.43537 | 40.00465 | 60.0022 | 75.03068
42.41667 | 438.5725 | 1.432758 | 39.99158 | 59.99761 | 74.89415
42.45 | 438.9054 | 1.430082 | 39.99382 | 60.00075 | 74.75427
42.48334 | 439.2402 | 1.427575 | 40.00318 | 60.00405 | 74.62322
42.51666 | 439.5738 | 1.424928 | 40.0144 | 60.00507 | 74.48485
42.55 | 439.913 | 1.422802 | 39.98752 | 59.99824 | 74.37372
42.58333 | 440.2491 | 1.420274 | 40.00375 | 60.00826 | 74.24158
42.61666 | 440.5854 | 1.417614 | 39.99338 | 59.98888 | 74.10253
42.65 | 440.9183 | 1.415026 | 40.0223 | 60.01161 | 73.96725
42.68334 | 441.2488 | 1.411826 | 39.9845 | 59.98962 | 73.79998
42.71667 | 441.5784 | 1.408705 | 39.99528 | 60.01011 | 73.63683
42.75 | 441.9068 | 1.40561 | 39.9971 | 59.9969 | 73.47505
42.78333 | 442.24 | 1.402979 | 40.00609 | 59.98837 | 73.33752
42.81666 | 442.574 | 1.400345 | 40.00432 | 60.00786 | 73.19983
42.85 | 442.9061 | 1.397307 | 39.99642 | 59.99478 | 73.04103
42.88334 | 443.2402 | 1.394148 | 39.9996 | 60.00251 | 72.8759
42.91667 | 443.5728 | 1.391155 | 39.99228 | 60.007 | 72.71945
42.95 | 443.9062 | 1.387994 | 40.0041 | 59.99834 | 72.55421
42.98334 | 444.2406 | 1.384877 | 39.99843 | 59.996 | 72.39128
43.01666 | 444.5752 | 1.381804 | 39.99626 | 60.00498 | 72.23064
43.05 | 444.9118 | 1.378846 | 40.01763 | 59.98394 | 72.07602
43.08333 | 445.2476 | 1.375814 | 39.99684 | 59.99834 | 71.91753
43.11666 | 445.5822 | 1.372438 | 39.98642 | 60.01135 | 71.74106
43.15 | 445.9148 | 1.36903 | 40.01026 | 59.99446 | 71.56291
43.18334 | 446.2489 | 1.365704 | 40.01068 | 60.01189 | 71.38905
43.21667 | 446.5824 | 1.362404 | 39.98743 | 59.99104 | 71.21655
43.25 | 446.9158 | 1.358918 | 39.9886 | 60.01212 | 71.03433
43.28333 | 447.2476 | 1.355342 | 40.00757 | 59.98952 | 70.8474
43.31666 | 447.579 | 1.351707 | 40.00482 | 60.0031 | 70.65739
43.35 | 447.912 | 1.348248 | 39.99161 | 59.99504 | 70.47658
43.38334 | 448.2498 | 1.345332 | 40.00602 | 60.00504 | 70.32415
43.41667 | 448.5785 | 1.341024 | 39.99588 | 59.99855 | 70.09896
43.45 | 448.9102 | 1.337134 | 40.00117 | 60.00344 | 69.89562
43.48334 | 449.2472 | 1.334106 | 40.01192 | 59.9971 | 69.73734
43.51666 | 449.5828 | 1.330575 | 39.97794 | 59.99763 | 69.55277
43.55 | 449.916 | 1.326618 | 40.01234 | 60.00466 | 69.34592
43.58333 | 450.2454 | 1.322264 | 40.00364 | 59.99668 | 69.11833
43.61666 | 450.58 | 1.318776 | 40.00732 | 59.99451 | 68.936
43.65 | 450.9136 | 1.315024 | 39.9797 | 60.0012 | 68.73987
43.68334 | 451.2438 | 1.310878 | 40.00138 | 60.01484 | 68.52315
43.71667 | 451.5752 | 1.306968 | 40.01007 | 59.99965 | 68.31876
43.75 | 451.9074 | 1.303073 | 39.98616 | 59.99066 | 68.11516
43.78333 | 452.2396 | 1.29904 | 40.01252 | 59.99656 | 67.90435
43.81666 | 452.5732 | 1.295234 | 39.9854 | 60.01155 | 67.7054
43.85 | 452.9109 | 1.291725 | 40.01495 | 59.99954 | 67.52197
43.88334 | 453.2414 | 1.287289 | 39.99106 | 59.99472 | 67.29009
43.91667 | 453.576 | 1.283574 | 40.01686 | 59.9893 | 67.0959
43.95 | 453.9103 | 1.279727 | 40.00273 | 60.00253 | 66.8948
43.98334 | 454.2426 | 1.275724 | 39.98645 | 60.00874 | 66.68555
44.01666 | 454.5796 | 1.272178 | 40.00063 | 60.01168 | 66.5002
44.05 | 454.9133 | 1.268319 | 40.00431 | 59.97838 | 66.29848
44.08333 | 455.2434 | 1.263784 | 40.00345 | 60.00726 | 66.06142
44.11666 | 455.5701 | 1.259261 | 40.00438 | 59.99268 | 65.82499
44.15 | 455.8948 | 1.255158 | 39.98161 | 60.00742 | 65.61051
44.18334 | 456.2272 | 1.251143 | 40.01146 | 59.99578 | 65.40064
44.21667 | 456.5656 | 1.247485 | 39.99708 | 59.99941 | 65.20943
44.25 | 456.9021 | 1.2433 | 40.00824 | 60.00505 | 64.99066
44.28333 | 457.2338 | 1.238699 | 39.98701 | 59.99818 | 64.75016
44.31666 | 457.5665 | 1.233955 | 40.0095 | 60.00599 | 64.50218
44.35 | 457.8966 | 1.228892 | 39.98614 | 59.9964 | 64.23752
44.38334 | 458.2287 | 1.22485 | 40.00483 | 60.00451 | 64.02623
44.41667 | 458.5643 | 1.220904 | 40.0072 | 59.99962 | 63.81996
44.45 | 458.9041 | 1.217415 | 39.98564 | 60.00188 | 63.63758
44.48334 | 459.2418 | 1.213375 | 40.0029 | 59.99511 | 63.4264
44.51666 | 459.5798 | 1.209034 | 40.01917 | 59.99882 | 63.19949
44.55 | 459.9166 | 1.204761 | 39.99325 | 60.00687 | 62.97613
44.58333 | 460.2549 | 1.200606 | 39.98748 | 59.98932 | 62.75893
44.61666 | 460.5888 | 1.196154 | 40.00052 | 60.0087 | 62.52621
44.65 | 460.9225 | 1.191535 | 40.00556 | 59.99878 | 62.28477
44.68334 | 461.2522 | 1.186863 | 40.00415 | 60.00496 | 62.04055
44.71667 | 461.5822 | 1.181798 | 39.99742 | 59.9935 | 61.77579
44.75 | 461.9084 | 1.176211 | 40.00125 | 59.99339 | 61.48374
44.78333 | 462.2398 | 1.171085 | 39.9906 | 60.00126 | 61.21579
44.81666 | 462.5784 | 1.167209 | 40.01071 | 59.99888 | 61.01318
44.85 | 462.9164 | 1.162701 | 39.99709 | 60.00688 | 60.77754
44.88334 | 463.2522 | 1.157722 | 40.00711 | 59.99401 | 60.51727
44.91667 | 463.584 | 1.152466 | 39.99557 | 59.99692 | 60.24252
44.95 | 463.9152 | 1.146852 | 39.98859 | 60.00508 | 59.94907
44.98334 | 464.2493 | 1.141874 | 40.01286 | 60.00281 | 59.68885
45.01666 | 464.584 | 1.137109 | 40.00105 | 59.99756 | 59.43977
45.05 | 464.914 | 1.132033 | 39.99798 | 59.99739 | 59.17444
45.08333 | 465.2518 | 1.127102 | 39.99658 | 59.99721 | 58.91668
45.11666 | 465.5922 | 1.121772 | 40.00321 | 60.0059 | 58.63807
45.15 | 465.9285 | 1.116252 | 40.0024 | 59.99588 | 58.34952
45.18334 | 466.2622 | 1.110663 | 40.0088 | 60.00741 | 58.05737
45.21667 | 466.5934 | 1.10504 | 39.98163 | 59.99969 | 57.76344
45.25 | 466.92 | 1.09884 | 40.00694 | 59.9964 | 57.43935
45.28333 | 467.2514 | 1.093628 | 40.00252 | 60.00695 | 57.1669
45.31666 | 467.5887 | 1.089036 | 40.00528 | 59.99818 | 56.92687
45.35 | 467.921 | 1.083254 | 39.98437 | 60.005 | 56.62463
45.38334 | 468.2506 | 1.077608 | 40.00174 | 59.9888 | 56.32949
45.41667 | 468.5848 | 1.071873 | 40.00058 | 60.00302 | 56.02971
45.45 | 468.9167 | 1.066113 | 40.01077 | 60.0025 | 55.72862
45.48334 | 469.2532 | 1.060654 | 39.99394 | 59.99694 | 55.44326
45.51666 | 469.5865 | 1.054862 | 39.9941 | 59.99186 | 55.1405
45.55 | 469.9203 | 1.049247 | 39.99878 | 60.01078 | 54.84699
45.58333 | 470.2488 | 1.043023 | 40.01361 | 59.99649 | 54.52164
45.61666 | 470.5766 | 1.037028 | 39.98761 | 59.99518 | 54.20827
45.65 | 470.9067 | 1.031 | 40.00686 | 60.01197 | 53.89317
45.68334 | 471.244 | 1.025396 | 40.00175 | 59.98906 | 53.60023
45.71667 | 471.5796 | 1.019682 | 39.99104 | 59.99361 | 53.30154
45.75 | 471.912 | 1.013688 | 40.00742 | 60.00904 | 52.98822
45.78333 | 472.2469 | 1.008039 | 40.00404 | 60.0018 | 52.69293
45.81666 | 472.5817 | 1.002648 | 39.99664 | 60.0053 | 52.41113
45.85 | 472.9094 | 0.9964376 | 39.99727 | 59.99216 | 52.0865
45.88334 | 473.2391 | 0.9906775 | 40.00328 | 60.0022 | 51.7854
45.91667 | 473.5708 | 0.9852924 | 39.99989 | 59.99924 | 51.50391
45.95 | 473.9036 | 0.9802334 | 40.00024 | 60.00196 | 51.23946
45.98334 | 474.2343 | 0.9746982 | 40.00517 | 59.99366 | 50.95012
46.01666 | 474.5646 | 0.9690345 | 39.98582 | 60.00546 | 50.65406
46.05 | 474.8945 | 0.963446 | 40.00929 | 59.99835 | 50.36194
46.08333 | 475.2252 | 0.9580505 | 39.99541 | 59.99956 | 50.0799
46.11666 | 475.5578 | 0.9528848 | 39.99756 | 59.99646 | 49.80987
46.15 | 475.891 | 0.9476434 | 40.0028 | 60.00062 | 49.53589
46.18334 | 476.2222 | 0.9423488 | 39.99803 | 59.9981 | 49.25913
46.21667 | 476.5554 | 0.9372725 | 40.00452 | 60.00324 | 48.99378
46.25 | 476.889 | 0.9323548 | 40.0008 | 60.00772 | 48.73671
46.28333 | 477.2224 | 0.9272901 | 39.9924 | 59.99555 | 48.47197
46.31666 | 477.5538 | 0.9221645 | 39.99903 | 59.99418 | 48.20404
46.35 | 477.883 | 0.9169384 | 40.00659 | 60.0012 | 47.93086
46.38334 | 478.2154 | 0.9120434 | 39.9989 | 60.0092 | 47.67498
46.41667 | 478.5491 | 0.9073039 | 39.996 | 59.99721 | 47.42724
46.45 | 478.8794 | 0.902022 | 40.00286 | 59.99535 | 47.15114
46.48334 | 479.211 | 0.8969788 | 40.00952 | 59.99656 | 46.88752
46.51666 | 479.5439 | 0.8921897 | 39.9998 | 60.00278 | 46.63718
46.55 | 479.8764 | 0.8869782 | 39.98685 | 60.00515 | 46.36476
46.58333 | 480.2054 | 0.8813755 | 40.0023 | 59.99137 | 46.07189
46.61666 | 480.5385 | 0.8765764 | 40.00889 | 60.00684 | 45.82103
46.65 | 480.8728 | 0.8718781 | 40.01213 | 60.00278 | 45.57543
46.68334 | 481.2071 | 0.8670313 | 39.98436 | 59.99108 | 45.32208
46.71667 | 481.5462 | 0.8627174 | 39.99578 | 59.99819 | 45.09658
46.75 | 481.882 | 0.8582506 | 39.99254 | 60.01686 | 44.86309
46.78333 | 482.2211 | 0.8541955 | 40.01106 | 59.99004 | 44.65112
46.81666 | 482.5582 | 0.8501992 | 39.9981 | 60.00212 | 44.44222
46.85 | 482.8916 | 0.84569 | 39.99381 | 59.99653 | 44.20651
46.88334 | 483.2246 | 0.8414735 | 40.00404 | 60.0132 | 43.9861
46.91667 | 483.5552 | 0.8372684 | 39.9977 | 59.98611 | 43.76629
46.95 | 483.8881 | 0.833276 | 40.00906 | 59.99559 | 43.5576
46.98334 | 484.2175 | 0.8289242 | 39.99031 | 60.0093 | 43.33012
47.01666 | 484.5515 | 0.8252238 | 40.0103 | 60.0009 | 43.13669
47.05 | 484.8866 | 0.8216381 | 39.99414 | 59.98993 | 42.94925
47.08333 | 485.2224 | 0.8180946 | 39.9961 | 60.00231 | 42.76402
47.11666 | 485.5604 | 0.8150391 | 39.99685 | 60.00219 | 42.6043
47.15 | 485.897 | 0.81161 | 40.01596 | 59.992 | 42.42506
47.18334 | 486.232 | 0.8082801 | 39.9942 | 60.01707 | 42.25099
47.21667 | 486.5688 | 0.8051709 | 39.99382 | 59.99864 | 42.08847
47.25 | 486.9032 | 0.8019675 | 40.00874 | 60.00295 | 41.92102
47.28333 | 487.2371 | 0.798584 | 40.00444 | 59.99761 | 41.74415
47.31666 | 487.5714 | 0.795816 | 39.9814 | 59.99992 | 41.59946
47.35 | 487.9042 | 0.792736 | 40.0164 | 59.99844 | 41.43846
47.38334 | 488.2354 | 0.7896656 | 39.9865 | 60.00161 | 41.27796
47.41667 | 488.5682 | 0.7868726 | 39.99972 | 59.99879 | 41.13197
47.45 | 488.9018 | 0.7842376 | 40.01998 | 59.99615 | 40.99423
47.48334 | 489.2344 | 0.7816094 | 39.9795 | 60.0013 | 40.85684
47.51666 | 489.5692 | 0.7792947 | 39.99974 | 59.99809 | 40.73585
47.55 | 489.9028 | 0.7768419 | 40.01541 | 60.00024 | 40.60763
47.58333 | 490.2408 | 0.7750732 | 39.9978 | 59.99276 | 40.51518
47.61666 | 490.5774 | 0.7732999 | 39.98222 | 60.0182 | 40.42248
47.65 | 490.9135 | 0.7713151 | 39.99704 | 59.9946 | 40.31873
47.68334 | 491.2503 | 0.7695588 | 40.00336 | 59.997 | 40.22693
47.71667 | 491.5846 | 0.7676501 | 40.01291 | 59.99766 | 40.12715
47.75 | 491.915 | 0.76544 | 39.9959 | 60.0023 | 40.01163
47.78333 | 492.2488 | 0.7639516 | 40.00856 | 60.00366 | 39.93382
47.81666 | 492.5828 | 0.7625497 | 39.98394 | 60.00412 | 39.86054
47.85 | 492.917 | 0.7610511 | 40.00713 | 59.99636 | 39.78221
47.88334 | 493.2481 | 0.759237 | 39.99866 | 60.00459 | 39.68738
47.91667 | 493.579 | 0.757537 | 39.99437 | 59.98645 | 39.59851
47.95 | 493.9126 | 0.7562537 | 40.00056 | 60.01605 | 39.53143
47.98334 | 494.248 | 0.7551376 | 40.01328 | 59.98768 | 39.47309
48.01666 | 494.582 | 0.7538993 | 40.00622 | 59.9895 | 39.40836
48.05 | 494.916 | 0.7527442 | 40.00267 | 60.0119 | 39.34798
48.08333 | 495.2519 | 0.7519585 | 39.9889 | 59.99976 | 39.30691
48.11666 | 495.586 | 0.7510275 | 39.99704 | 59.9911 | 39.25824
48.15 | 495.9211 | 0.7501662 | 39.9907 | 60.00596 | 39.21322
48.18334 | 496.255 | 0.7491919 | 40.0156 | 59.98952 | 39.16229
48.21667 | 496.589 | 0.7484012 | 39.98294 | 60.00896 | 39.12096
48.25 | 496.9232 | 0.7477102 | 40.01602 | 60.00994 | 39.08484
48.28333 | 497.2556 | 0.7468776 | 39.98883 | 59.998 | 39.04132
48.31666 | 497.5867 | 0.7460658 | 40.00428 | 59.99195 | 38.99888
48.35 | 497.9244 | 0.7458155 | 40.0092 | 59.99946 | 38.9858
48.38334 | 498.2602 | 0.7453485 | 40.00059 | 60.002 | 38.96139
48.41667 | 498.5934 | 0.7446958 | 39.9992 | 60.00117 | 38.92727
48.45 | 498.9288 | 0.7440305 | 39.98259 | 59.99752 | 38.89249
48.48334 | 499.2616 | 0.7434056 | 40.01436 | 60.00882 | 38.85983
48.51666 | 499.5952 | 0.7427682 | 39.98594 | 59.9869 | 38.82651
48.55 | 499.9284 | 0.74229 | 40.00832 | 60.02375 | 38.80151
48.58333 | 500.2629 | 0.7419051 | 40.00754 | 59.98526 | 38.78139
48.61666 | 500.5996 | 0.7417092 | 39.98836 | 59.99319 | 38.77115
48.65 | 500.9363 | 0.741468 | 40.02255 | 59.99882 | 38.75854
48.68334 | 501.273 | 0.7412168 | 39.97386 | 60.01225 | 38.74541
48.71667 | 501.6086 | 0.7408884 | 40.03065 | 59.98586 | 38.72825
48.75 | 501.9424 | 0.7404968 | 39.97674 | 60.0086 | 38.70778
48.78333 | 502.2741 | 0.7398457 | 40.01282 | 60.00041 | 38.67374
48.81666 | 502.6022 | 0.7387982 | 39.99642 | 59.99773 | 38.61899
48.85 | 502.9322 | 0.7384409 | 39.9984 | 59.99919 | 38.60031
48.88334 | 503.266 | 0.7385082 | 39.99962 | 59.9993 | 38.60383
48.91667 | 503.6026 | 0.738752 | 39.99328 | 59.99871 | 38.61657
48.95 | 503.9365 | 0.7382292 | 40.00684 | 59.99885 | 38.58924
48.98334 | 504.2704 | 0.737727 | 39.99727 | 59.99472 | 38.56299
49.01666 | 504.6033 | 0.7374088 | 40.00083 | 59.99872 | 38.54636
49.05 | 504.9382 | 0.7373004 | 39.99578 | 60.00961 | 38.54069
49.08333 | 505.2732 | 0.7373114 | 40.00294 | 60.00058 | 38.54127
49.11666 | 505.6078 | 0.7369851 | 39.98678 | 59.99818 | 38.52421
49.15 | 505.9422 | 0.7367574 | 40.00894 | 60.00568 | 38.51231
49.18334 | 506.2732 | 0.7362488 | 40.01419 | 59.99635 | 38.48572
49.21667 | 506.6079 | 0.73619 | 39.99214 | 59.9986 | 38.48265
49.25 | 506.944 | 0.7363507 | 40.01121 | 60.00457 | 38.49105
49.28333 | 507.2791 | 0.736084 | 39.98672 | 60.00335 | 38.47711
49.31666 | 507.6106 | 0.7357313 | 40.00642 | 59.98736 | 38.45867
49.35 | 507.9416 | 0.7354493 | 39.99174 | 60.00593 | 38.44393
49.38334 | 508.2748 | 0.7355225 | 40.00604 | 60.00437 | 38.44776
49.41667 | 508.6085 | 0.7354355 | 39.99682 | 59.99074 | 38.44321
49.45 | 508.943 | 0.7353765 | 39.99375 | 60.00876 | 38.44012
49.48334 | 509.2774 | 0.735292 | 40.00215 | 59.992 | 38.43571
49.51666 | 509.6104 | 0.7349726 | 39.99574 | 60.00918 | 38.41901
49.55 | 509.9442 | 0.734869 | 40.00904 | 59.99382 | 38.4136
49.58333 | 510.278 | 0.7348219 | 39.99834 | 59.99965 | 38.41113
49.61666 | 510.6119 | 0.7346847 | 40.00056 | 60.00865 | 38.40396
49.65 | 510.9437 | 0.7345139 | 39.99717 | 59.98829 | 38.39503
49.68334 | 511.2792 | 0.734515 | 40.00611 | 60.00342 | 38.39509
49.71667 | 511.6137 | 0.7345103 | 39.9966 | 60.0089 | 38.39485
49.75 | 511.9474 | 0.7343955 | 39.996 | 59.99626 | 38.38885
49.78333 | 512.2804 | 0.7341047 | 39.99472 | 59.99384 | 38.37364
49.81666 | 512.6116 | 0.7338732 | 40.00192 | 60.00415 | 38.36154
49.85 | 512.9432 | 0.7337906 | 39.99904 | 59.9922 | 38.35723
49.88334 | 513.2761 | 0.7336524 | 40.01263 | 60.00368 | 38.35
49.91667 | 513.6117 | 0.7340345 | 40.00513 | 60.00522 | 38.36997
49.95 | 513.947 | 0.7341775 | 39.99294 | 59.99258 | 38.37745
49.98334 | 514.2799 | 0.7338144 | 40.01062 | 60.00756 | 38.35847
50.01666 | 514.6144 | 0.7338866 | 39.97873 | 59.99476 | 38.36224
50.05 | 514.9494 | 0.7340626 | 40.00989 | 60.00869 | 38.37144
50.08333 | 515.2822 | 0.7338593 | 39.99883 | 59.9947 | 38.36082
50.11666 | 515.6131 | 0.7335184 | 40.00037 | 60.00288 | 38.343
50.15 | 515.9461 | 0.733403 | 39.99984 | 60.00178 | 38.33696
50.18334 | 516.2802 | 0.7335303 | 39.99917 | 59.9908 | 38.34362
50.21667 | 516.6133 | 0.733573 | 39.99422 | 60.00551 | 38.34585
50.25 | 516.9487 | 0.7334753 | 39.99829 | 59.99742 | 38.34074
50.28333 | 517.2812 | 0.7333235 | 40.00444 | 60.00121 | 38.33281
50.31666 | 517.6146 | 0.7332704 | 40.00161 | 60.00466 | 38.33003
50.35 | 517.9488 | 0.7332136 | 40.00019 | 59.99016 | 38.32706
50.38334 | 518.2828 | 0.7331982 | 39.997 | 59.99727 | 38.32626
50.41667 | 518.6153 | 0.7329876 | 40.0007 | 60.01359 | 38.31525
50.45 | 518.9478 | 0.7326503 | 40.00972 | 60.00059 | 38.29762
50.48334 | 519.2832 | 0.732978 | 39.99368 | 59.993 | 38.31475
50.51666 | 519.6184 | 0.7329424 | 40.01027 | 59.99444 | 38.31289
50.55 | 519.9521 | 0.7330092 | 39.99078 | 60.01336 | 38.31638
50.58333 | 520.2854 | 0.7329907 | 40.00607 | 60.00116 | 38.31541
50.61666 | 520.6209 | 0.7330968 | 39.98506 | 59.98921 | 38.32096
50.65 | 520.955 | 0.7332012 | 40.00203 | 60.00457 | 38.32642
50.68334 | 521.2908 | 0.73346 | 40.00916 | 60.00257 | 38.33994
50.71667 | 521.6241 | 0.733233 | 39.99248 | 59.98764 | 38.32808
50.75 | 521.9535 | 0.7328701 | 40.00814 | 60.00606 | 38.30911
50.78333 | 522.2847 | 0.732589 | 39.99894 | 60.00214 | 38.29441
50.81666 | 522.6162 | 0.7325811 | 39.99942 | 60.0004 | 38.294
50.85 | 522.9472 | 0.7322876 | 39.99748 | 60.00538 | 38.27866
50.88334 | 523.2836 | 0.7326119 | 40.00022 | 59.99754 | 38.29561
50.91667 | 523.6162 | 0.7324118 | 40.00275 | 60.0023 | 38.28515
50.95 | 523.9503 | 0.7322714 | 39.99978 | 59.99707 | 38.27781
50.98334 | 524.2838 | 0.7323566 | 39.99348 | 59.9885 | 38.28227
51.01666 | 524.6164 | 0.7321007 | 40.00079 | 60.0093 | 38.26889
51.05 | 524.9505 | 0.7320435 | 40.00414 | 60.0063 | 38.2659
51.08333 | 525.2879 | 0.7324991 | 39.99503 | 59.98172 | 38.28972
51.11666 | 525.6262 | 0.732916 | 40.0083 | 60.00961 | 38.31151
51.15 | 525.9584 | 0.7325951 | 39.99178 | 59.99896 | 38.29473
51.18334 | 526.289 | 0.7322158 | 40.00302 | 60.00154 | 38.27491
51.21667 | 526.6216 | 0.7322063 | 39.99286 | 60.0021 | 38.27441
51.25 | 526.953 | 0.7319736 | 40.00752 | 59.999 | 38.26225
51.28333 | 527.289 | 0.7322293 | 40.00896 | 59.9998 | 38.27561
51.31666 | 527.6246 | 0.732589 | 40.01116 | 59.99532 | 38.29441
51.35 | 527.9562 | 0.7322993 | 39.98093 | 60.01168 | 38.27927
51.38334 | 528.2888 | 0.7321387 | 39.993 | 59.98554 | 38.27088
51.41667 | 528.6221 | 0.732084 | 40.00442 | 60.00149 | 38.26802
51.45 | 528.9534 | 0.7317681 | 40.00604 | 60.01406 | 38.2515
51.48333 | 529.286 | 0.7317442 | 40.00094 | 59.99426 | 38.25025
51.51667 | 529.6196 | 0.7318707 | 39.99136 | 59.98961 | 38.25687
51.55 | 529.952 | 0.7318255 | 40.00811 | 60.00626 | 38.2545
51.58333 | 530.2873 | 0.7317806 | 39.9915 | 60.00729 | 38.25216
51.61666 | 530.6224 | 0.7318362 | 40.00782 | 59.99045 | 38.25506
51.65 | 530.9572 | 0.7319034 | 39.99014 | 60.00434 | 38.25858
51.68334 | 531.2918 | 0.731985 | 39.99792 | 59.99708 | 38.26284
51.71667 | 531.627 | 0.73216 | 40.01058 | 60.003 | 38.27199
51.75 | 531.9602 | 0.7320044 | 39.98995 | 60.00356 | 38.26386
51.78333 | 532.29 | 0.731535 | 40.00514 | 59.99804 | 38.23932
51.81666 | 532.6245 | 0.7315571 | 39.99646 | 60.00205 | 38.24047
51.85 | 532.957 | 0.7315655 | 39.9968 | 59.99002 | 38.24091
51.88334 | 533.2889 | 0.7312426 | 40.00295 | 60.00908 | 38.22403
51.91667 | 533.6236 | 0.7314156 | 40.00844 | 59.98614 | 38.23308
51.95 | 533.9597 | 0.7320387 | 40.00394 | 60.01599 | 38.26565
51.98333 | 534.2925 | 0.7316434 | 39.992 | 59.98959 | 38.24499
52.01667 | 534.624 | 0.7312866 | 40.00522 | 60.0148 | 38.22633
52.05 | 534.962 | 0.7318382 | 39.99406 | 59.98635 | 38.25517
52.08333 | 535.2965 | 0.7319951 | 39.9929 | 60.01032 | 38.26337
52.11666 | 535.628 | 0.7315191 | 40.01184 | 59.99395 | 38.23849
52.15 | 535.9625 | 0.7318934 | 39.99886 | 59.99136 | 38.25805
52.18334 | 536.2957 | 0.731883 | 39.99433 | 60.01059 | 38.25751
52.21667 | 536.6291 | 0.7317329 | 40.00508 | 59.9945 | 38.24966
52.25 | 536.9616 | 0.7316985 | 39.99344 | 59.99887 | 38.24787
52.28333 | 537.2943 | 0.731606 | 40.00022 | 59.99834 | 38.24303
52.31666 | 537.6264 | 0.7312959 | 39.99942 | 60.0067 | 38.22682
52.35 | 537.9582 | 0.7311509 | 40.01454 | 59.99741 | 38.21924
52.38334 | 538.2918 | 0.7312963 | 39.98536 | 60.00337 | 38.22684
52.41667 | 538.6232 | 0.7309782 | 40.0025 | 60.00516 | 38.21021
52.45 | 538.9576 | 0.7309449 | 40.00052 | 59.9883 | 38.20847
52.48332 | 539.2915 | 0.730817 | 40.00728 | 60.01012 | 38.20179
52.51668 | 539.6276 | 0.7312486 | 39.99461 | 59.99635 | 38.22435
52.55 | 539.9624 | 0.7314164 | 39.99548 | 59.99568 | 38.23312
52.58332 | 540.2966 | 0.7311624 | 40.00464 | 60.00068 | 38.21984
52.61666 | 540.6306 | 0.7309194 | 39.991 | 60.0079 | 38.20714
52.65 | 540.9632 | 0.7308946 | 40.01834 | 59.99282 | 38.20584
52.68334 | 541.297 | 0.7311382 | 39.98271 | 60.00657 | 38.21858
52.71668 | 541.6304 | 0.7310288 | 40.02112 | 59.9906 | 38.21286
52.75 | 541.9648 | 0.731265 | 39.98774 | 60.00581 | 38.22521
52.78332 | 542.2976 | 0.731217 | 40.00872 | 59.99468 | 38.2227
52.81666 | 542.6303 | 0.7310512 | 39.97815 | 59.99376 | 38.21403
52.85 | 542.9621 | 0.7309305 | 39.99922 | 60.00933 | 38.20772
52.88334 | 543.295 | 0.7307105 | 40.00333 | 59.9887 | 38.19622
52.91668 | 543.6312 | 0.7309838 | 40.01572 | 60.0206 | 38.21051
52.95 | 543.9654 | 0.731054 | 40.0027 | 60.00051 | 38.21418
52.98332 | 544.2992 | 0.7310368 | 39.99066 | 59.98826 | 38.21328
53.01668 | 544.6365 | 0.731554 | 39.99905 | 60.01396 | 38.24031
53.05 | 544.9678 | 0.7310634 | 40.01142 | 59.98918 | 38.21467
53.08332 | 545.3009 | 0.7309937 | 39.99 | 60.005 | 38.21102
53.11666 | 545.635 | 0.7311056 | 40.00586 | 59.99397 | 38.21687
53.15 | 545.9644 | 0.730675 | 39.98268 | 59.991 | 38.19436
53.18334 | 546.297 | 0.7305159 | 40.00828 | 60.01289 | 38.18605
53.21668 | 546.6295 | 0.730519 | 40.0137 | 60.01207 | 38.18621
53.25 | 546.963 | 0.730455 | 39.99834 | 59.99545 | 38.18286
53.28332 | 547.2971 | 0.730381 | 39.99204 | 59.98274 | 38.179
53.31666 | 547.6343 | 0.7306631 | 40.01079 | 60.00284 | 38.19374
53.35 | 547.9691 | 0.7306576 | 39.9905 | 60.00235 | 38.19346
53.38334 | 548.3037 | 0.7307159 | 40.01294 | 60.0021 | 38.1965
53.41668 | 548.636 | 0.7306674 | 39.97739 | 60.0033 | 38.19397
53.45 | 548.97 | 0.7307239 | 40.01356 | 60.01108 | 38.19692
53.48332 | 549.3022 | 0.7307411 | 40.0001 | 59.98662 | 38.19782
53.51668 | 549.6359 | 0.7307732 | 40.00052 | 59.9956 | 38.1995
53.55 | 549.9692 | 0.7306725 | 39.99924 | 60.00654 | 38.19423
53.58332 | 550.3028 | 0.730648 | 39.99565 | 59.98868 | 38.19295
53.61666 | 550.635 | 0.7305108 | 39.99586 | 60.01384 | 38.18578
53.65 | 550.9678 | 0.7303534 | 40.01046 | 59.98707 | 38.17755
53.68334 | 551.3 | 0.7304038 | 39.99154 | 59.99828 | 38.18019
53.71668 | 551.6308 | 0.7301936 | 40.00783 | 59.99816 | 38.1692
53.75 | 551.9669 | 0.730501 | 40.00358 | 60.0135 | 38.18527
53.78332 | 552.3016 | 0.7305032 | 39.99228 | 59.99882 | 38.18538
53.81666 | 552.6356 | 0.7302922 | 39.99458 | 60.00982 | 38.17435
53.85 | 552.972 | 0.7306016 | 39.9946 | 59.99168 | 38.19053
53.88334 | 553.3049 | 0.730478 | 40.01945 | 60.00396 | 38.18407
53.91668 | 553.6426 | 0.7311657 | 39.98744 | 59.98918 | 38.22001
53.95 | 553.9734 | 0.7305182 | 39.99106 | 59.99705 | 38.18617
53.98332 | 554.3054 | 0.7302142 | 40.00113 | 60.01407 | 38.17028
54.01668 | 554.6387 | 0.7302309 | 40.01553 | 60.0028 | 38.17115
54.05 | 554.9736 | 0.7301532 | 40.00188 | 59.99295 | 38.16709
54.08332 | 555.3093 | 0.7300828 | 39.99575 | 60.0084 | 38.16341
54.11666 | 555.6456 | 0.7300844 | 40.00372 | 59.98628 | 38.16349
54.15 | 555.9814 | 0.730075 | 40.00358 | 59.99787 | 38.163
54.18334 | 556.3166 | 0.7300495 | 39.98723 | 60.00654 | 38.16167
54.21668 | 556.6529 | 0.730162 | 40.00305 | 59.99638 | 38.16755
54.25 | 556.9863 | 0.7300772 | 39.99371 | 60.00634 | 38.16312
54.28332 | 557.3188 | 0.7298691 | 40.0067 | 59.99805 | 38.15224
54.31666 | 557.6521 | 0.7298497 | 40.00331 | 59.9843 | 38.15122
54.35 | 557.985 | 0.7297934 | 40.00274 | 60.01283 | 38.14828
54.38334 | 558.319 | 0.7298494 | 39.99226 | 59.9925 | 38.15121
54.41668 | 558.6534 | 0.7299122 | 40.00594 | 60.00582 | 38.15449
54.45 | 558.9902 | 0.7303376 | 39.99495 | 60.00005 | 38.17673
54.48332 | 559.3241 | 0.7302939 | 40.00378 | 60.0033 | 38.17444
54.51668 | 559.6563 | 0.730076 | 39.98418 | 59.99252 | 38.16305
54.55 | 559.9912 | 0.7302113 | 39.99979 | 60.00544 | 38.17013
54.58332 | 560.3264 | 0.7304602 | 40.02392 | 59.98884 | 38.18314
54.61666 | 560.6592 | 0.7303912 | 39.98508 | 60.0222 | 38.17953
54.65 | 560.99 | 0.7300271 | 40.0122 | 59.98796 | 38.1605
54.68334 | 561.3216 | 0.7300226 | 39.99469 | 59.99714 | 38.16026
54.71668 | 561.653 | 0.7298614 | 39.99975 | 59.99855 | 38.15184
54.75 | 561.986 | 0.7298 | 39.99306 | 60.00426 | 38.14863
54.78332 | 562.3188 | 0.7296668 | 40.01261 | 60.00224 | 38.14166
54.81666 | 562.6506 | 0.729449 | 39.99488 | 60.0029 | 38.13028
54.85 | 562.9835 | 0.7293809 | 39.99974 | 59.9964 | 38.12672
54.88334 | 563.3172 | 0.7293972 | 39.99878 | 60.00202 | 38.12757
54.91668 | 563.6515 | 0.729416 | 39.99638 | 59.99953 | 38.12855
54.95 | 563.987 | 0.7296374 | 40.00006 | 59.9917 | 38.14013
54.98332 | 564.322 | 0.7297891 | 40.00122 | 60.00476 | 38.14806
55.01668 | 564.657 | 0.7298991 | 39.99639 | 60.00437 | 38.15381
55.05 | 564.9907 | 0.7300072 | 40.00946 | 59.99451 | 38.15946
55.08332 | 565.3224 | 0.7298629 | 39.9861 | 59.99879 | 38.15191
55.11666 | 565.6535 | 0.7296078 | 40.0086 | 60.00571 | 38.13858
55.15 | 565.9844 | 0.7294731 | 40.00325 | 60.00352 | 38.13154
55.18334 | 566.3174 | 0.7295422 | 39.99866 | 59.99031 | 38.13515
55.21668 | 566.6532 | 0.7299219 | 39.98926 | 59.99698 | 38.155
55.25 | 566.9901 | 0.7302149 | 40.01254 | 60.0048 | 38.17031
55.28332 | 567.325 | 0.7302224 | 39.99765 | 60.00356 | 38.17071
55.31666 | 567.6572 | 0.7300544 | 40.01754 | 60.00469 | 38.16192
55.35 | 567.9919 | 0.7301519 | 39.97843 | 59.99006 | 38.16702
55.38334 | 568.3222 | 0.7295513 | 40.0062 | 60.00476 | 38.13563
55.41668 | 568.65 | 0.7289243 | 39.99994 | 60.00255 | 38.10285
55.45 | 568.9816 | 0.7287796 | 40.00589 | 59.99508 | 38.09529
55.48332 | 569.3174 | 0.7291626 | 39.98252 | 59.99888 | 38.11531
55.51668 | 569.6503 | 0.7290634 | 40.01492 | 60.0044 | 38.11012
55.55 | 569.9862 | 0.7290338 | 39.98553 | 59.9936 | 38.10857
55.58332 | 570.3236 | 0.7297776 | 40.00104 | 60.00202 | 38.14746
55.61666 | 570.6611 | 0.7299722 | 40.0089 | 60.00434 | 38.15763
55.65 | 570.9904 | 0.729224 | 39.99244 | 59.996 | 38.11852
55.68334 | 571.3238 | 0.7293168 | 40.00804 | 60.00046 | 38.12337
55.71668 | 571.6587 | 0.7297485 | 39.99322 | 59.9996 | 38.14593
55.75 | 571.9894 | 0.7291416 | 40.00167 | 59.99882 | 38.11421
55.78332 | 572.3172 | 0.7285426 | 39.99009 | 60.00239 | 38.0829
55.81666 | 572.6526 | 0.7291056 | 40.01103 | 59.99924 | 38.11233
55.85 | 572.9872 | 0.7292419 | 40.0057 | 60.0021 | 38.11945
55.88334 | 573.3258 | 0.729627 | 39.98953 | 60.00224 | 38.13958
55.91668 | 573.6663 | 0.73052 | 39.99606 | 60.00418 | 38.18626
55.95 | 574.0002 | 0.7303855 | 40.0025 | 59.99305 | 38.17923
55.98332 | 574.3276 | 0.7294597 | 39.99426 | 60.00508 | 38.13084
56.01668 | 574.6521 | 0.7285592 | 40.01091 | 59.99888 | 38.08377
56.05 | 574.9854 | 0.7288842 | 39.99182 | 59.99903 | 38.10075
56.08332 | 575.3188 | 0.7290799 | 40.00978 | 59.99874 | 38.11098
56.11666 | 575.6516 | 0.728794 | 39.98962 | 59.99747 | 38.09604
56.15 | 575.9878 | 0.729027 | 40.01038 | 59.99943 | 38.10822
56.18334 | 576.3237 | 0.7291032 | 39.99722 | 60.00686 | 38.1122
56.21668 | 576.6576 | 0.7289102 | 39.99474 | 59.99055 | 38.10211
56.25 | 576.9898 | 0.7286868 | 40.0111 | 60.0078 | 38.09044
56.28332 | 577.324 | 0.7287976 | 39.99568 | 59.99922 | 38.09623
56.31666 | 577.6574 | 0.7289669 | 40.00538 | 59.99086 | 38.10508
56.35 | 577.9906 | 0.7287792 | 39.99698 | 60.004 | 38.09527
56.38334 | 578.323 | 0.7286671 | 39.9948 | 59.98806 | 38.08941
56.41668 | 578.656 | 0.7286 | 40.00342 | 60.01161 | 38.0859
56.45 | 578.9941 | 0.7291726 | 40.00421 | 59.99293 | 38.11583
56.48332 | 579.333 | 0.729757 | 39.99564 | 60.01184 | 38.14638
56.51668 | 579.6684 | 0.729927 | 40.00074 | 59.99652 | 38.15526
56.55 | 579.997 | 0.7291934 | 39.99752 | 60.00751 | 38.11692
56.58332 | 580.3252 | 0.7284918 | 40.0078 | 59.99118 | 38.08024
56.61666 | 580.6554 | 0.728418 | 39.99588 | 59.99522 | 38.07639
56.65 | 580.9879 | 0.7286431 | 40.01722 | 60.00274 | 38.08815
56.68334 | 581.3206 | 0.7283764 | 39.98428 | 60.00948 | 38.07421
56.71668 | 581.6543 | 0.7281824 | 40.01206 | 59.99131 | 38.06407
56.75 | 581.99 | 0.7282976 | 39.9886 | 59.99705 | 38.07009
56.78332 | 582.3257 | 0.7282822 | 39.98868 | 60.01078 | 38.06929
56.81666 | 582.6627 | 0.7284162 | 40.0099 | 59.99695 | 38.07629
56.85 | 582.9994 | 0.728612 | 40.00031 | 59.99401 | 38.08653
56.88334 | 583.3438 | 0.7300312 | 39.99713 | 60.00226 | 38.16071
56.91668 | 583.6824 | 0.7303749 | 40.00108 | 60.00865 | 38.17868
56.95 | 584.007 | 0.7288536 | 40.0017 | 60.00488 | 38.09916
56.98332 | 584.3332 | 0.7285564 | 39.9875 | 59.99645 | 38.08362
57.01668 | 584.6604 | 0.7284076 | 40.00917 | 59.99258 | 38.07584
57.05 | 584.9965 | 0.7287189 | 39.99473 | 59.99902 | 38.09211
57.08332 | 585.3318 | 0.7288939 | 40.00062 | 59.9964 | 38.10126
57.11666 | 585.6642 | 0.7284125 | 40.0116 | 60.00352 | 38.0761
57.15 | 585.9971 | 0.728363 | 39.99331 | 60.00486 | 38.07351
57.18334 | 586.3307 | 0.7283196 | 39.99982 | 59.99182 | 38.07124
57.21668 | 586.664 | 0.7279878 | 39.99714 | 60.0073 | 38.0539
57.25 | 586.9966 | 0.7279558 | 39.99864 | 59.99868 | 38.05222
57.28332 | 587.3312 | 0.7278945 | 39.99982 | 59.99678 | 38.04902
57.31666 | 587.666 | 0.7280824 | 40.00557 | 59.9954 | 38.05884
57.35 | 588.0021 | 0.7281304 | 39.99939 | 60.00365 | 38.06135
57.38334 | 588.3368 | 0.7282344 | 40.00186 | 59.99912 | 38.06679
57.41668 | 588.6707 | 0.7280655 | 39.99938 | 60.00885 | 38.05796
57.45 | 589.003 | 0.7279778 | 39.99334 | 59.98702 | 38.05337
57.48332 | 589.337 | 0.7281676 | 40.00145 | 60.01365 | 38.0633
57.51668 | 589.6688 | 0.7278587 | 40.00182 | 60.00072 | 38.04715
57.55 | 590.0024 | 0.7278057 | 40.00234 | 59.99108 | 38.04438
57.58332 | 590.3366 | 0.7280829 | 39.99704 | 60.00772 | 38.05887
57.61666 | 590.6716 | 0.7279478 | 40.00737 | 59.99937 | 38.05181
57.65 | 591.005 | 0.7281012 | 39.98504 | 60.00008 | 38.05983
57.68334 | 591.3394 | 0.7280978 | 40.00532 | 59.99254 | 38.05965
57.71668 | 591.6753 | 0.7282694 | 39.9998 | 60.00304 | 38.06862
57.75 | 592.0088 | 0.7283775 | 39.99876 | 59.9959 | 38.07427
57.78332 | 592.342 | 0.728255 | 40.01068 | 59.99834 | 38.06786
57.81666 | 592.6718 | 0.7278186 | 39.9983 | 60.00991 | 38.04505
57.85 | 593.003 | 0.7276878 | 40.00118 | 59.99487 | 38.03822
57.88334 | 593.339 | 0.7282859 | 39.99814 | 60.01248 | 38.06948
57.91668 | 593.6738 | 0.7282959 | 39.9956 | 59.97813 | 38.07
57.95 | 594.007 | 0.7281012 | 40.0007 | 60.01201 | 38.05983
57.98332 | 594.3406 | 0.7278738 | 40.00129 | 60.00282 | 38.04794
58.01668 | 594.6738 | 0.727881 | 40.00524 | 59.9978 | 38.04831
58.05 | 595.0082 | 0.7278279 | 40.01125 | 59.99646 | 38.04554
58.08332 | 595.3426 | 0.727828 | 39.9856 | 60.003 | 38.04554

## ZIF-8 cellulose sponge sample 1
CLOSED
Version 1.0
Language English
Run 1
RunSerial 821
Instrument TGA | Q500 | V6.7 | Build | 203
Module TGA
InstSerial 0500-0499
Operator at615
File C:\TA\Data\TGA\ak794\anders\ZIF8cellulosesponge1.001
FurnaceType Standard
Sample ZIF8 | cellulose | sponge | in | air | 1
Size 5.56500 mg
ProcName
Method
Comment
Xcomment Pan: | Platinum
Xcomment Gas1: | Air
Xcomment Gas2: | Air
Xcomment Balance | Gas: | Air | 40.0 | ml/min
Xcomment Sample | Gas: | Air | 60.0 | ml/min
Text Cellulose | sponge | and | zif8 | degradation | in | air
Kcell 1.00000
TempCal 3 pts 20.00 20.00,364.00 356.00,776.00 770.00
InstCalDate Weight | Date | 2013-03-01 | 10:11
Controls Gas | 2 | Event | Off | Sampling | 2.0
Nsig 5
Sig1 Time | (min)
Sig2 Temperature | (°C)
Sig3 Weight | (mg)
Sig4 Balance | Purge | Flow | (mL/min)
Sig5 Sample | Purge | Flow | (mL/min)
AirCoolTime 20.0 | min
AutoAnalysis Off
MacroFile
Date 2013-03-11
Time 13:44:24
OrgMethod 1: | Ramp | 10.00 | °C/min | to | 600.00 | °C
OrgFile C:\Users\AIM_Group\Desktop\post | doc | cambridge\Students | files\Internships\Anders\anders | tga\anders\ZIF8cellulosesponge | sample | 1.001
,001116667 | 17.77372 | 5.565514 | 40.00012 | 60.00007 | 100
0.01666667 | 17.78175 | 5.56505 | 40.00084 | 60.00713 | 99.99166
0.05 | 17.80943 | 5.56435 | 39.99631 | 59.9906 | 99.97909
0.08333334 | 17.86082 | 5.565111 | 39.98916 | 60.0038 | 99.99276
0.1166666 | 17.94139 | 5.564332 | 40.00913 | 59.99318 | 99.97876
0.15 | 18.04581 | 5.563663 | 40.00936 | 59.99555 | 99.96674
0.1833334 | 18.17238 | 5.563886 | 39.98192 | 60.01526 | 99.97075
0.2166667 | 18.31864 | 5.563582 | 40.01675 | 59.99197 | 99.96529
0.25 | 18.4825 | 5.56223 | 39.99761 | 60.0083 | 99.94099
0.2833333 | 18.66335 | 5.561826 | 39.98306 | 59.99429 | 99.93373
0.3166666 | 18.85794 | 5.561711 | 40.00238 | 60.0025 | 99.93167
0.35 | 19.06499 | 5.561269 | 40.01736 | 60.00576 | 99.92373
0.3833333 | 19.2815 | 5.560813 | 39.98317 | 59.99638 | 99.91553
0.4166666 | 19.51164 | 5.560121 | 40.01721 | 59.99044 | 99.9031
0.45 | 19.74898 | 5.559549 | 39.9779 | 60.01428 | 99.89282
0.4833333 | 19.99469 | 5.558926 | 40.02076 | 59.98938 | 99.88163
0.5166666 | 20.24968 | 5.55793 | 39.99712 | 59.99256 | 99.86373
0.55 | 20.50963 | 5.557342 | 40.00324 | 59.99969 | 99.85317
0.5833332 | 20.77583 | 5.557201 | 39.98164 | 60.01944 | 99.85063
0.6166668 | 21.05084 | 5.556287 | 40.0017 | 59.99676 | 99.83421
0.65 | 21.32893 | 5.555896 | 40.00752 | 59.995 | 99.82719
0.6833334 | 21.61418 | 5.555236 | 40.00048 | 60.0085 | 99.81533
0.7166666 | 21.90124 | 5.554429 | 40.00765 | 59.98238 | 99.80083
0.75 | 22.19432 | 5.553803 | 39.9983 | 60.01376 | 99.78958
0.7833334 | 22.49024 | 5.553132 | 39.9871 | 59.99946 | 99.77752
0.8166668 | 22.79062 | 5.552406 | 40.01215 | 59.98945 | 99.76448
0.85 | 23.09453 | 5.551607 | 39.99658 | 59.99945 | 99.75012
0.8833332 | 23.40106 | 5.550778 | 40.00372 | 60.00395 | 99.73523
0.9166668 | 23.70913 | 5.550338 | 39.99102 | 60.01016 | 99.72732
0.95 | 24.02058 | 5.550049 | 40.00548 | 59.9859 | 99.72213
0.9833334 | 24.33256 | 5.549443 | 40.00294 | 60.01146 | 99.71124
1.016667 | 24.64798 | 5.548297 | 40.0015 | 59.98972 | 99.69065
1.05 | 24.96567 | 5.546976 | 39.9981 | 59.998 | 99.66691
1.083334 | 25.28336 | 5.546023 | 39.99618 | 60.00572 | 99.64979
1.116667 | 25.60343 | 5.545135 | 40.0012 | 59.99708 | 99.63383
1.15 | 25.92456 | 5.544884 | 39.99038 | 60.01065 | 99.62932
1.183333 | 26.24602 | 5.544495 | 40.01191 | 59.99403 | 99.62233
1.216667 | 26.56818 | 5.544068 | 39.99425 | 60.01178 | 99.61466
1.25 | 26.88994 | 5.543004 | 40.0115 | 59.98406 | 99.59554
1.283333 | 27.21241 | 5.542436 | 39.99332 | 59.99842 | 99.58534
1.316667 | 27.53656 | 5.541298 | 39.99997 | 60.00239 | 99.56489
1.35 | 27.85965 | 5.54044 | 39.99193 | 60.00879 | 99.54948
1.383333 | 28.18516 | 5.540095 | 40.00162 | 59.9915 | 99.54328
1.416666 | 28.50882 | 5.539082 | 40.00056 | 60.00459 | 99.52508
1.45 | 28.8333 | 5.538472 | 40.00776 | 60.00092 | 99.51411
1.483334 | 29.15779 | 5.537617 | 39.99969 | 59.99343 | 99.49875
1.516666 | 29.4834 | 5.536485 | 39.99025 | 60.00922 | 99.47841
1.55 | 29.80665 | 5.535877 | 40.00672 | 59.9962 | 99.46749
1.583334 | 30.13295 | 5.535164 | 39.9946 | 60.00219 | 99.45468
1.616666 | 30.45691 | 5.53432 | 40.00424 | 59.99479 | 99.43951
1.65 | 30.78115 | 5.533544 | 40.00237 | 60.0023 | 99.42557
1.683333 | 31.10476 | 5.533028 | 39.9951 | 60.0008 | 99.4163
1.716667 | 31.42896 | 5.532774 | 40.00112 | 60.00594 | 99.41173
1.75 | 31.7526 | 5.532144 | 40.0058 | 59.98934 | 99.40041
1.783333 | 32.07725 | 5.531526 | 40.00235 | 60.00176 | 99.38931
1.816667 | 32.40106 | 5.530818 | 39.99355 | 60.0081 | 99.37659
1.85 | 32.72429 | 5.529781 | 40.00668 | 59.99074 | 99.35796
1.883334 | 33.04635 | 5.528884 | 39.99104 | 59.99785 | 99.34184
1.916666 | 33.37052 | 5.528402 | 40.00364 | 60.00766 | 99.33318
1.95 | 33.69185 | 5.527695 | 39.98984 | 59.99746 | 99.32048
1.983334 | 34.01523 | 5.52685 | 40.012 | 59.99098 | 99.30529
2.016666 | 34.3376 | 5.526295 | 39.99166 | 60.01106 | 99.29532
2.05 | 34.66 | 5.5253 | 39.99791 | 60.00857 | 99.27744
2.083333 | 34.98087 | 5.524532 | 40.00456 | 59.98759 | 99.26364
2.116666 | 35.30414 | 5.523936 | 39.99848 | 60.0049 | 99.25294
2.15 | 35.62633 | 5.52368 | 40.0024 | 60.0011 | 99.24834
2.183334 | 35.94872 | 5.523444 | 40.00552 | 59.99814 | 99.24409
2.216667 | 36.27094 | 5.522787 | 39.99788 | 59.9978 | 99.23229
2.25 | 36.59296 | 5.522248 | 39.99799 | 60.00377 | 99.22261
2.283333 | 36.91519 | 5.521739 | 40.00456 | 59.99484 | 99.21346
2.316666 | 37.23584 | 5.521143 | 39.99872 | 59.9934 | 99.20275
2.35 | 37.55948 | 5.520536 | 39.98727 | 60.00347 | 99.19184
2.383334 | 37.879 | 5.519911 | 40.01864 | 60.00921 | 99.18061
2.416667 | 38.20196 | 5.519363 | 39.99332 | 59.98774 | 99.17077
2.45 | 38.5234 | 5.518925 | 39.99411 | 60.00838 | 99.1629
2.483334 | 38.8441 | 5.518472 | 40.0082 | 59.99072 | 99.15476
2.516666 | 39.167 | 5.517921 | 40.00269 | 60.00376 | 99.14486
2.55 | 39.48971 | 5.517373 | 39.99714 | 60.02227 | 99.13501
2.583333 | 39.81291 | 5.516708 | 39.99655 | 59.98414 | 99.12306
2.616666 | 40.13348 | 5.516349 | 39.99369 | 60.0021 | 99.11661
2.65 | 40.45702 | 5.516059 | 40.00464 | 59.99039 | 99.1114
2.683334 | 40.78006 | 5.51551 | 40.00366 | 59.9959 | 99.10154
2.716667 | 41.10354 | 5.515046 | 40.00302 | 60.00416 | 99.0932
2.75 | 41.42567 | 5.514543 | 39.99856 | 60.00539 | 99.08416
2.783333 | 41.74934 | 5.514111 | 39.99103 | 59.9887 | 99.0764
2.816666 | 42.07258 | 5.513734 | 39.9988 | 60.0156 | 99.06963
2.85 | 42.39584 | 5.513369 | 40.01063 | 59.99001 | 99.06307
2.883334 | 42.71902 | 5.513012 | 39.99794 | 59.99666 | 99.05665
2.916667 | 43.04227 | 5.512737 | 40.00216 | 60.00289 | 99.05171
2.95 | 43.36584 | 5.512352 | 39.99072 | 60.00946 | 99.0448
2.983334 | 43.69052 | 5.511778 | 40.01361 | 59.98956 | 99.03448
3.016666 | 44.01528 | 5.511204 | 39.97625 | 60.01548 | 99.02417
3.05 | 44.33859 | 5.51068 | 40.005 | 59.99853 | 99.01475
3.083333 | 44.66361 | 5.510224 | 39.99866 | 59.99032 | 99.00656
3.116666 | 44.98838 | 5.50993 | 40.01002 | 59.99634 | 99.00128
3.15 | 45.31291 | 5.509639 | 40.0048 | 60.0059 | 98.99605
3.183334 | 45.63835 | 5.50929 | 39.98355 | 60.00952 | 98.98978
3.216667 | 45.96372 | 5.508831 | 40.01836 | 60.00031 | 98.98153
3.25 | 46.28994 | 5.508824 | 40.00208 | 59.98848 | 98.98141
3.283333 | 46.61608 | 5.508906 | 40.00113 | 60.00672 | 98.98288
3.316666 | 46.94169 | 5.508522 | 39.98588 | 60.00343 | 98.97598
3.35 | 47.26758 | 5.508049 | 39.99376 | 59.99668 | 98.96748
3.383334 | 47.59439 | 5.507766 | 40.02041 | 59.98894 | 98.9624
3.416667 | 47.92008 | 5.507392 | 40.00008 | 59.99491 | 98.95568
3.45 | 48.24666 | 5.507074 | 39.99924 | 60.00891 | 98.94996
3.483333 | 48.57302 | 5.506529 | 39.9789 | 60.0094 | 98.94017
3.516667 | 48.89981 | 5.50625 | 40.0073 | 59.9956 | 98.93516
3.55 | 49.22656 | 5.505957 | 40.00197 | 59.99138 | 98.92989
3.583333 | 49.55628 | 5.505503 | 40.00325 | 60.00242 | 98.92173
3.616666 | 49.88233 | 5.505222 | 39.99624 | 60.01404 | 98.91669
3.65 | 50.21028 | 5.5048 | 40.00914 | 59.98438 | 98.9091
3.683334 | 50.53842 | 5.5047 | 39.98735 | 60.0066 | 98.90731
3.716667 | 50.8666 | 5.50435 | 40.00319 | 59.98723 | 98.90102
3.75 | 51.19363 | 5.503968 | 40.00527 | 60.0022 | 98.89415
3.783333 | 51.52272 | 5.503693 | 39.99846 | 60.00644 | 98.88921
3.816666 | 51.85166 | 5.503434 | 39.99752 | 59.9912 | 98.88456
3.85 | 52.17954 | 5.503175 | 40.00447 | 60.01584 | 98.87991
3.883334 | 52.50954 | 5.50301 | 39.99648 | 59.9943 | 98.87694
3.916667 | 52.83829 | 5.502884 | 40.0056 | 60.00121 | 98.87468
3.95 | 53.16846 | 5.50328 | 39.9911 | 59.9978 | 98.88179
3.983333 | 53.4997 | 5.503374 | 40.00306 | 60.00814 | 98.88348
4.016667 | 53.829 | 5.502979 | 40.00602 | 59.9949 | 98.87638
4.05 | 54.15729 | 5.502074 | 39.9896 | 60.00149 | 98.86012
4.083334 | 54.48599 | 5.501906 | 40.00646 | 59.9977 | 98.8571
4.116667 | 54.81761 | 5.501694 | 40.00116 | 60.0054 | 98.8533
4.15 | 55.14826 | 5.501574 | 39.9928 | 59.99726 | 98.85114
4.183334 | 55.47683 | 5.501331 | 40.01058 | 59.99154 | 98.84677
4.216667 | 55.8066 | 5.501052 | 39.99764 | 60.00168 | 98.84176
4.25 | 56.1382 | 5.500662 | 39.99232 | 60.00701 | 98.83475
4.283333 | 56.46709 | 5.500284 | 40.01495 | 60.0062 | 98.82796
4.316666 | 56.7972 | 5.500063 | 39.98606 | 59.98688 | 98.82399
4.35 | 57.12816 | 5.499785 | 40.00196 | 60.00642 | 98.81899
4.383333 | 57.45826 | 5.499794 | 39.99581 | 59.996 | 98.81916
4.416666 | 57.791 | 5.499734 | 40.0015 | 60.00004 | 98.81808
4.45 | 58.12193 | 5.499458 | 39.99794 | 60.00416 | 98.81312
4.483333 | 58.4525 | 5.499117 | 39.99826 | 59.9949 | 98.80699
4.516667 | 58.78371 | 5.49873 | 39.99768 | 59.99962 | 98.80004
4.55 | 59.11516 | 5.498608 | 40.00342 | 59.99594 | 98.79785
4.583334 | 59.44668 | 5.498738 | 40.00387 | 60.00298 | 98.80018
4.616667 | 59.77921 | 5.498533 | 39.99915 | 60.01135 | 98.7965
4.65 | 60.11028 | 5.498004 | 40.0125 | 59.9909 | 98.78699
4.683334 | 60.44307 | 5.497994 | 39.99206 | 60.0062 | 98.78681
4.716667 | 60.77574 | 5.49818 | 40.00223 | 59.98524 | 98.79016
4.75 | 61.10608 | 5.497736 | 40.00082 | 60.00213 | 98.78218
4.783333 | 61.43882 | 5.497521 | 39.99161 | 60.01228 | 98.77832
4.816666 | 61.77119 | 5.497226 | 40.00133 | 59.99755 | 98.77302
4.85 | 62.10262 | 5.497182 | 40.00642 | 59.99324 | 98.77222
4.883333 | 62.43444 | 5.496871 | 40.00148 | 60.00754 | 98.76664
4.916666 | 62.76687 | 5.496557 | 39.99309 | 59.99563 | 98.76099
4.95 | 63.09814 | 5.49655 | 40.00787 | 60.00432 | 98.76087
4.983333 | 63.43086 | 5.49605 | 39.99998 | 60.00085 | 98.75189
5.016667 | 63.76407 | 5.496353 | 39.9983 | 59.99594 | 98.75733
5.05 | 64.09626 | 5.496318 | 39.99334 | 59.9958 | 98.7567
5.083334 | 64.42957 | 5.495895 | 40.00402 | 60.00489 | 98.7491
5.116667 | 64.76285 | 5.495722 | 40.00053 | 59.99922 | 98.74599
5.15 | 65.09405 | 5.495363 | 39.99363 | 59.99718 | 98.73954
5.183334 | 65.42628 | 5.495045 | 40.0068 | 60.00651 | 98.73383
5.216667 | 65.75812 | 5.494992 | 39.99976 | 59.99932 | 98.73288
5.25 | 66.09245 | 5.494859 | 39.99498 | 59.9997 | 98.73049
5.283332 | 66.4245 | 5.494511 | 40.00502 | 59.98831 | 98.72423
5.316666 | 66.75658 | 5.494143 | 39.99756 | 60.01498 | 98.71762
5.35 | 67.08868 | 5.49409 | 39.99838 | 59.98876 | 98.71667
5.383332 | 67.42296 | 5.494234 | 40.0035 | 60.00533 | 98.71926
5.416666 | 67.75679 | 5.494186 | 39.99484 | 60.00478 | 98.71839
5.45 | 68.08954 | 5.4939 | 40.00022 | 60.00016 | 98.71325
5.483332 | 68.42188 | 5.493429 | 39.99948 | 59.99312 | 98.70479
5.516668 | 68.75396 | 5.493038 | 40.00206 | 60.00603 | 98.69777
5.55 | 69.08687 | 5.492978 | 40.00045 | 59.9918 | 98.69669
5.583334 | 69.42224 | 5.493345 | 40.00408 | 60.00842 | 98.70328
5.616668 | 69.75647 | 5.493277 | 40.00235 | 60.00245 | 98.70206
5.65 | 70.09003 | 5.493046 | 39.9998 | 59.9947 | 98.69791
5.683334 | 70.42274 | 5.492516 | 39.99928 | 60.00344 | 98.68839
5.716668 | 70.75528 | 5.491894 | 39.99242 | 59.99314 | 98.67721
5.75 | 71.08768 | 5.491615 | 39.99782 | 59.99446 | 98.6722
5.783332 | 71.42068 | 5.491765 | 40.00862 | 60.0063 | 98.67489
5.816666 | 71.75476 | 5.491734 | 39.99728 | 59.9954 | 98.67434
5.85 | 72.08921 | 5.491428 | 39.99667 | 60.01822 | 98.66884
5.883332 | 72.42155 | 5.49092 | 40.00676 | 59.98364 | 98.65971
5.916666 | 72.75537 | 5.490856 | 40.00048 | 60.00579 | 98.65856
5.95 | 73.08918 | 5.491201 | 39.99172 | 60.0034 | 98.66476
5.983332 | 73.4249 | 5.49139 | 40.00124 | 59.99887 | 98.66816
6.016668 | 73.75724 | 5.490746 | 40.00432 | 60.0019 | 98.65658
6.05 | 74.0905 | 5.490144 | 40.00466 | 59.99922 | 98.64577
6.083334 | 74.42369 | 5.489979 | 39.98937 | 60.0009 | 98.6428
6.116668 | 74.7574 | 5.489998 | 40.00634 | 59.99834 | 98.64314
6.15 | 75.09086 | 5.489292 | 40.00302 | 59.99465 | 98.63046
6.183334 | 75.42194 | 5.488819 | 39.99736 | 59.99966 | 98.62196
6.216668 | 75.7555 | 5.488899 | 39.99016 | 59.9981 | 98.6234
6.25 | 76.0869 | 5.488128 | 40.003 | 60.0071 | 98.60954
6.283332 | 76.42072 | 5.488055 | 40.01056 | 60.00515 | 98.60823
6.316666 | 76.75601 | 5.488256 | 40.00072 | 59.98924 | 98.61184
6.35 | 77.08931 | 5.48801 | 39.99305 | 59.9982 | 98.60742
6.383332 | 77.42221 | 5.487451 | 39.9961 | 59.99989 | 98.59738
6.416666 | 77.75534 | 5.48719 | 40.00469 | 60.01085 | 98.59269
6.45 | 78.08936 | 5.48728 | 39.99584 | 59.99824 | 98.59431
6.483332 | 78.42362 | 5.48705 | 39.99984 | 59.99672 | 98.59018
6.516668 | 78.75735 | 5.486688 | 40.0019 | 60.00225 | 98.58367
6.55 | 79.09094 | 5.486437 | 40.00392 | 59.9925 | 98.57916
6.583334 | 79.42494 | 5.486118 | 39.99823 | 60.01006 | 98.57343
6.616668 | 79.75903 | 5.485848 | 40.0063 | 59.99756 | 98.56858
6.65 | 80.0927 | 5.485908 | 39.98404 | 59.9956 | 98.56966
6.683334 | 80.42656 | 5.485446 | 39.99887 | 60.0105 | 98.56135
6.716666 | 80.76126 | 5.485489 | 40.00946 | 59.98484 | 98.56213
6.75 | 81.09392 | 5.484716 | 39.99387 | 60.01408 | 98.54824
6.783334 | 81.42786 | 5.484585 | 40.01567 | 59.98776 | 98.54588
6.816666 | 81.76151 | 5.484468 | 39.97922 | 59.99711 | 98.54378
6.85 | 82.09566 | 5.484 | 40.02146 | 60.008 | 98.53537
6.883332 | 82.42892 | 5.483606 | 39.99205 | 59.9949 | 98.52829
6.916666 | 82.761 | 5.482919 | 40.00852 | 60.00706 | 98.51595
6.95 | 83.09184 | 5.482331 | 39.98015 | 59.98791 | 98.50539
6.983332 | 83.42613 | 5.482144 | 40.01989 | 60.01702 | 98.50203
7.016668 | 83.7603 | 5.482166 | 39.99712 | 59.97951 | 98.50242
7.05 | 84.09449 | 5.481984 | 39.9861 | 60.01562 | 98.49915
7.083334 | 84.42851 | 5.481762 | 40.01934 | 59.99414 | 98.49516
7.116668 | 84.76246 | 5.481482 | 39.99756 | 59.99406 | 98.49013
7.15 | 85.09601 | 5.481021 | 39.99818 | 60.01401 | 98.48185
7.183334 | 85.43026 | 5.480722 | 40.00108 | 59.99742 | 98.47647
7.216666 | 85.76316 | 5.480212 | 39.98148 | 59.99382 | 98.46731
7.25 | 86.09559 | 5.479717 | 40.01322 | 59.99748 | 98.45842
7.283334 | 86.42851 | 5.479066 | 39.99562 | 60.00544 | 98.44672
7.316666 | 86.76089 | 5.478389 | 39.9926 | 59.99433 | 98.43456
7.35 | 87.09431 | 5.478166 | 40.004 | 60.01215 | 98.43055
7.383332 | 87.42772 | 5.4779 | 40.00302 | 59.98976 | 98.42577
7.416666 | 87.7615 | 5.477518 | 39.98846 | 60.00452 | 98.41891
7.45 | 88.0959 | 5.477213 | 40.00587 | 59.99306 | 98.41343
7.483332 | 88.42969 | 5.477022 | 39.99436 | 59.9985 | 98.40999
7.516668 | 88.76444 | 5.47672 | 40.01976 | 59.9982 | 98.40457
7.55 | 89.09862 | 5.476265 | 39.99212 | 60.0041 | 98.39639
7.583334 | 89.43178 | 5.47561 | 40.00835 | 60.00097 | 98.38462
7.616668 | 89.764 | 5.474902 | 39.9917 | 60.00732 | 98.3719
7.65 | 90.09812 | 5.474553 | 40.00024 | 59.99531 | 98.36563
7.683334 | 90.43399 | 5.47437 | 40.00083 | 59.99698 | 98.36234
7.716666 | 90.76551 | 5.473426 | 39.99441 | 60.00168 | 98.34538
7.75 | 91.09928 | 5.473096 | 40.00199 | 60.00587 | 98.33945
7.783334 | 91.43194 | 5.472472 | 40.00625 | 59.99982 | 98.32824
7.816666 | 91.76509 | 5.4722 | 39.99069 | 59.99907 | 98.32335
7.85 | 92.0993 | 5.471787 | 40.00406 | 59.99492 | 98.31593
7.883332 | 92.43326 | 5.471172 | 39.9957 | 60.00031 | 98.30488
7.916666 | 92.76641 | 5.470606 | 40.00294 | 59.99832 | 98.29471
7.95 | 93.10058 | 5.470011 | 40.00108 | 60.00012 | 98.28402
7.983332 | 93.43414 | 5.46967 | 40.00662 | 59.99407 | 98.27789
8.016666 | 93.76828 | 5.469096 | 40.00296 | 60.00615 | 98.26758
8.05 | 94.10192 | 5.468545 | 39.99221 | 60.00234 | 98.25768
8.083332 | 94.43614 | 5.468011 | 39.99472 | 59.99213 | 98.24809
8.116668 | 94.77047 | 5.467585 | 40.00548 | 60.00449 | 98.24043
8.15 | 95.10348 | 5.466865 | 40.00206 | 60.00986 | 98.2275
8.183334 | 95.43548 | 5.466 | 39.99082 | 59.98888 | 98.21195
8.216666 | 95.76962 | 5.46532 | 40.00683 | 60.01124 | 98.19974
8.25 | 96.10342 | 5.464864 | 39.99863 | 59.98446 | 98.19154
8.283334 | 96.43553 | 5.463979 | 40.00588 | 60.01539 | 98.17564
8.316666 | 96.77006 | 5.463778 | 39.99115 | 59.99654 | 98.17203
8.35 | 97.1032 | 5.462609 | 40.00386 | 60.0041 | 98.15102
8.383332 | 97.43562 | 5.461656 | 40.00325 | 59.9865 | 98.1339
8.416668 | 97.76831 | 5.461294 | 39.99474 | 60.0047 | 98.1274
8.45 | 98.10172 | 5.460579 | 39.99833 | 60.00299 | 98.11455
8.483334 | 98.43631 | 5.460003 | 40.00914 | 60.0043 | 98.1042
8.516666 | 98.77003 | 5.459363 | 39.99036 | 59.99318 | 98.0927
8.55 | 99.103 | 5.45863 | 40.0116 | 59.9993 | 98.07953
8.583332 | 99.43725 | 5.457879 | 39.99544 | 60.00493 | 98.06604
8.616668 | 99.77045 | 5.457299 | 40.00406 | 60.00212 | 98.05562
8.65 | 100.1045 | 5.456524 | 39.99421 | 59.99328 | 98.04169
8.683334 | 100.4389 | 5.455889 | 39.99676 | 60.00159 | 98.03028
8.716666 | 100.7733 | 5.455376 | 40.00506 | 60.01118 | 98.02106
8.75 | 101.1058 | 5.454356 | 39.99618 | 59.98721 | 98.00274
8.783334 | 101.4389 | 5.453043 | 40.00494 | 60.00393 | 97.97914
8.816666 | 101.7688 | 5.451783 | 39.99714 | 59.99514 | 97.95651
8.85 | 102.1029 | 5.451191 | 39.99472 | 60.0106 | 97.94587
8.883332 | 102.4371 | 5.450739 | 40.01118 | 59.99672 | 97.93775
8.916668 | 102.77 | 5.449551 | 39.99342 | 59.99516 | 97.9164
8.95 | 103.1027 | 5.448604 | 39.99752 | 59.99701 | 97.89939
8.983334 | 103.436 | 5.44793 | 40.00108 | 60.00176 | 97.88728
9.016666 | 103.7688 | 5.446794 | 39.99861 | 60.00239 | 97.86686
9.05 | 104.1023 | 5.446192 | 40.00737 | 59.99468 | 97.85605
9.083332 | 104.4376 | 5.445115 | 40.00096 | 60.00117 | 97.8367
9.116668 | 104.7697 | 5.443829 | 39.99678 | 60.005 | 97.81359
9.15 | 105.1045 | 5.443075 | 39.99634 | 59.99741 | 97.80004
9.183334 | 105.4385 | 5.4422 | 40.0073 | 60.00151 | 97.78432
9.216666 | 105.7721 | 5.441391 | 39.99912 | 60.0133 | 97.76978
9.25 | 106.1072 | 5.440527 | 40.0062 | 59.99671 | 97.75426
9.283334 | 106.4393 | 5.439161 | 39.98362 | 59.9897 | 97.72972
9.316666 | 106.7727 | 5.437926 | 40.00358 | 60.00356 | 97.70753
9.35 | 107.1049 | 5.436671 | 40.0092 | 59.99355 | 97.68498
9.383332 | 107.4355 | 5.435293 | 39.99635 | 59.99717 | 97.66022
9.416668 | 107.7677 | 5.434067 | 39.99653 | 60.00993 | 97.63819
9.45 | 108.1014 | 5.43331 | 39.9974 | 59.9916 | 97.62459
9.483334 | 108.4358 | 5.432597 | 39.99905 | 60.0028 | 97.61177
9.516666 | 108.771 | 5.431624 | 40.0082 | 60.00835 | 97.59429
9.55 | 109.1054 | 5.43057 | 39.99282 | 59.99176 | 97.57535
9.583332 | 109.438 | 5.429132 | 39.99716 | 60.00996 | 97.54952
9.616668 | 109.7707 | 5.427592 | 40.00704 | 60.00016 | 97.52185
9.65 | 110.1026 | 5.426168 | 39.99734 | 59.99326 | 97.49626
9.683334 | 110.4354 | 5.424952 | 39.99756 | 59.99658 | 97.47441
9.716666 | 110.7692 | 5.423876 | 40.00008 | 59.99661 | 97.45508
9.75 | 111.1001 | 5.422641 | 39.99847 | 60.00279 | 97.43289
9.783334 | 111.4346 | 5.421432 | 40.00295 | 60.00562 | 97.41116
9.816666 | 111.7659 | 5.419688 | 40.00298 | 59.99506 | 97.37983
9.85 | 112.0977 | 5.418028 | 40.00711 | 60.00468 | 97.35
9.883332 | 112.4334 | 5.417166 | 39.98804 | 59.99584 | 97.33451
9.916668 | 112.7685 | 5.416192 | 39.99698 | 60.00639 | 97.31701
9.95 | 113.1062 | 5.415574 | 40.00796 | 59.9973 | 97.30591
9.983334 | 113.4393 | 5.413531 | 40.00327 | 59.99982 | 97.2692
10.01667 | 113.7713 | 5.411604 | 39.99014 | 59.99521 | 97.23458
10.05 | 114.1062 | 5.410474 | 40.00669 | 60.01004 | 97.21427
10.08333 | 114.4398 | 5.409052 | 39.99176 | 59.98946 | 97.18872
10.11667 | 114.7734 | 5.407612 | 40.00857 | 60.003 | 97.16285
10.15 | 115.1057 | 5.405761 | 40.00084 | 60.00388 | 97.12959
10.18333 | 115.4389 | 5.404268 | 39.99964 | 60.00239 | 97.10277
10.21667 | 115.7719 | 5.402786 | 40.00352 | 59.9935 | 97.07614
10.25 | 116.1064 | 5.40147 | 39.98887 | 60.00244 | 97.05249
10.28333 | 116.4399 | 5.399842 | 40.01065 | 60.00368 | 97.02324
10.31667 | 116.7731 | 5.39825 | 39.99709 | 59.9934 | 96.99464
10.35 | 117.1061 | 5.39668 | 40.00218 | 60.00906 | 96.96643
10.38333 | 117.4393 | 5.394894 | 39.9883 | 59.99662 | 96.93434
10.41667 | 117.7735 | 5.393165 | 40.01203 | 60.0041 | 96.90327
10.45 | 118.1075 | 5.39166 | 39.99284 | 59.99363 | 96.87623
10.48333 | 118.4392 | 5.389758 | 39.9993 | 59.99542 | 96.84205
10.51666 | 118.7728 | 5.387898 | 40.0008 | 60.01162 | 96.80863
10.55 | 119.1062 | 5.386426 | 39.99604 | 59.99452 | 96.78218
10.58333 | 119.4415 | 5.384749 | 40.00903 | 60.0011 | 96.75205
10.61667 | 119.7733 | 5.382632 | 39.99968 | 59.99561 | 96.71401
10.65 | 120.105 | 5.38063 | 39.98967 | 59.99399 | 96.67804
10.68334 | 120.4388 | 5.378952 | 40.0116 | 59.99974 | 96.64789
10.71666 | 120.7736 | 5.377461 | 39.99426 | 60.0083 | 96.6211
10.75 | 121.1084 | 5.375658 | 39.99843 | 59.99238 | 96.58871
10.78334 | 121.4402 | 5.373472 | 40.00738 | 60.01143 | 96.54943
10.81666 | 121.7727 | 5.371458 | 40.00368 | 59.98896 | 96.51324
10.85 | 122.1056 | 5.369545 | 39.98755 | 59.9981 | 96.47887
10.88333 | 122.4378 | 5.367526 | 40.01101 | 59.9965 | 96.44259
10.91667 | 122.7724 | 5.365682 | 39.98618 | 60.00132 | 96.40946
10.95 | 123.105 | 5.36365 | 40.00574 | 60.0075 | 96.37295
10.98334 | 123.4369 | 5.361572 | 39.99689 | 59.99361 | 96.33561
11.01666 | 123.7693 | 5.359442 | 40.0098 | 60.0158 | 96.29734
11.05 | 124.1033 | 5.357434 | 39.99993 | 59.988 | 96.26126
11.08333 | 124.4377 | 5.355464 | 40.00098 | 60.01038 | 96.22587
11.11667 | 124.7688 | 5.35323 | 39.98713 | 59.98728 | 96.18573
11.15 | 125.1019 | 5.35113 | 40.00079 | 59.99812 | 96.14799
11.18334 | 125.4346 | 5.348898 | 40.0148 | 60.01264 | 96.10789
11.21666 | 125.7674 | 5.346597 | 39.99378 | 59.99687 | 96.06654
11.25 | 126.1 | 5.344629 | 39.98884 | 59.99594 | 96.03118
11.28334 | 126.4352 | 5.342703 | 40.01224 | 60.00768 | 95.99658
11.31666 | 126.77 | 5.340496 | 40.0003 | 59.99769 | 95.95692
11.35 | 127.1017 | 5.337949 | 40.00286 | 60.00248 | 95.91116
11.38333 | 127.4354 | 5.335559 | 39.99512 | 60.00019 | 95.86822
11.41667 | 127.7687 | 5.33348 | 39.99516 | 59.99258 | 95.83086
11.45 | 128.1029 | 5.331477 | 40.00395 | 60.0004 | 95.79487
11.48334 | 128.4383 | 5.329234 | 40.00442 | 60.0113 | 95.75457
11.51666 | 128.7708 | 5.3266 | 39.9917 | 59.9867 | 95.70724
11.55 | 129.1036 | 5.324249 | 40.01402 | 59.99683 | 95.665
11.58333 | 129.44 | 5.322308 | 39.99724 | 60.01714 | 95.63013
11.61667 | 129.773 | 5.319656 | 39.99708 | 59.99928 | 95.58247
11.65 | 130.1081 | 5.317555 | 40.00204 | 60.00079 | 95.54472
11.68334 | 130.4407 | 5.314934 | 40.00174 | 59.98572 | 95.49763
11.71666 | 130.7724 | 5.311907 | 39.99626 | 59.99405 | 95.44324
11.75 | 131.1026 | 5.309171 | 39.98516 | 60.00432 | 95.39408
11.78334 | 131.4333 | 5.306679 | 40.00806 | 60.00744 | 95.34931
11.81666 | 131.7669 | 5.304455 | 39.99297 | 59.99719 | 95.30935
11.85 | 132.0989 | 5.301804 | 40.00832 | 59.99492 | 95.26171
11.88333 | 132.4324 | 5.299485 | 40.01083 | 60.03113 | 95.22005
11.91667 | 132.7663 | 5.2969 | 39.978 | 59.96684 | 95.1736
11.95 | 133.0988 | 5.294114 | 40.02535 | 60.01476 | 95.12354
11.98334 | 133.4313 | 5.291476 | 39.9854 | 59.98962 | 95.07614
12.01666 | 133.7646 | 5.28879 | 40.00522 | 60.00129 | 95.02788
12.05 | 134.0975 | 5.285948 | 39.98458 | 59.98926 | 94.97682
12.08333 | 134.4331 | 5.283709 | 40.00422 | 60.01242 | 94.93659
12.11667 | 134.7686 | 5.28144 | 40.0037 | 59.99541 | 94.89582
12.15 | 135.1036 | 5.278675 | 40.01178 | 60.0165 | 94.84614
12.18334 | 135.4363 | 5.275395 | 40.00316 | 59.99693 | 94.7872
12.21666 | 135.7642 | 5.27217 | 39.99475 | 59.98728 | 94.72926
12.25 | 136.0964 | 5.26931 | 39.99788 | 59.99816 | 94.67787
12.28334 | 136.4283 | 5.26687 | 39.99907 | 60.015 | 94.63403
12.31666 | 136.7619 | 5.264262 | 40.00583 | 59.98814 | 94.58717
12.35 | 137.0953 | 5.26127 | 39.98552 | 60.00957 | 94.53341
12.38333 | 137.4274 | 5.258407 | 40.00236 | 59.98948 | 94.48197
12.41667 | 137.7614 | 5.255962 | 40.00868 | 60.00056 | 94.43803
12.45 | 138.1001 | 5.25395 | 39.99408 | 59.99688 | 94.40188
12.48334 | 138.4377 | 5.25121 | 39.9911 | 59.99791 | 94.35265
12.51666 | 138.7712 | 5.248072 | 40.00334 | 60.00666 | 94.29627
12.55 | 139.1047 | 5.245132 | 40.01683 | 59.994 | 94.24344
12.58333 | 139.4372 | 5.241991 | 39.99664 | 60.01807 | 94.18701
12.61667 | 139.7684 | 5.23883 | 39.98396 | 59.9938 | 94.13021
12.65 | 140.1012 | 5.236026 | 39.99881 | 59.9897 | 94.07983
12.68334 | 140.4362 | 5.233202 | 40.01606 | 60.00288 | 94.02909
12.71666 | 140.7661 | 5.229776 | 39.99572 | 59.9981 | 93.96753
12.75 | 141.0965 | 5.22673 | 40.00007 | 59.9975 | 93.9128
12.78334 | 141.4271 | 5.223836 | 39.99145 | 60.00025 | 93.8608
12.81667 | 141.7596 | 5.220933 | 40.00544 | 60.01116 | 93.80864
12.85 | 142.0925 | 5.218052 | 39.99469 | 59.9893 | 93.75687
12.88333 | 142.426 | 5.215031 | 39.99509 | 60.0091 | 93.70259
12.91667 | 142.7604 | 5.212303 | 40.01903 | 60.0025 | 93.65358
12.95 | 143.093 | 5.20913 | 39.99184 | 59.99043 | 93.59657
12.98334 | 143.4239 | 5.205774 | 39.99644 | 59.99989 | 93.53627
13.01666 | 143.7595 | 5.203404 | 40.00882 | 59.99659 | 93.49368
13.05 | 144.0984 | 5.201322 | 40.00188 | 60.01391 | 93.45627
13.08333 | 144.4348 | 5.198464 | 39.98541 | 59.99004 | 93.40492
13.11667 | 144.7689 | 5.195076 | 40.0148 | 60.00499 | 93.34405
13.15 | 145.1024 | 5.191848 | 39.992 | 59.99899 | 93.28605
13.18333 | 145.4352 | 5.188683 | 40.00234 | 60.01198 | 93.22918
13.21666 | 145.7681 | 5.185711 | 40.00653 | 59.99664 | 93.17578
13.25 | 146.0988 | 5.182383 | 39.98737 | 59.99377 | 93.11598
13.28334 | 146.4311 | 5.179402 | 40.00785 | 59.9984 | 93.06242
13.31667 | 146.7627 | 5.176243 | 40.0011 | 60.0106 | 93.00566
13.35 | 147.0939 | 5.173152 | 39.9942 | 59.99488 | 92.95012
13.38333 | 147.4275 | 5.17021 | 40.00582 | 60.00362 | 92.89726
13.41667 | 147.762 | 5.167463 | 39.99833 | 60.00015 | 92.8479
13.45 | 148.0946 | 5.164314 | 39.99398 | 59.99226 | 92.79132
13.48334 | 148.4255 | 5.161024 | 39.99898 | 60.00141 | 92.73221
13.51666 | 148.7605 | 5.158586 | 39.99972 | 59.99982 | 92.6884
13.55 | 149.0949 | 5.15579 | 40.00262 | 60.00485 | 92.63816
13.58333 | 149.4263 | 5.152314 | 40.00408 | 59.99711 | 92.57571
13.61667 | 149.7596 | 5.149395 | 39.99969 | 59.99657 | 92.52326
13.65 | 150.0922 | 5.146346 | 40.00061 | 59.99176 | 92.46848
13.68333 | 150.4241 | 5.143222 | 40.00439 | 60.00424 | 92.41235
13.71666 | 150.7555 | 5.140066 | 39.987 | 60.00707 | 92.35564
13.75 | 151.0896 | 5.137329 | 40.00459 | 59.99938 | 92.30646
13.78334 | 151.4252 | 5.134809 | 40.00247 | 59.99438 | 92.26118
13.81667 | 151.7606 | 5.132139 | 39.99828 | 60.00341 | 92.21321
13.85 | 152.0943 | 5.129032 | 40.01169 | 60.00369 | 92.15738
13.88333 | 152.4276 | 5.12611 | 39.99422 | 59.99459 | 92.10488
13.91667 | 152.7605 | 5.12292 | 39.98962 | 60.00076 | 92.04756
13.95 | 153.0934 | 5.119924 | 40.01245 | 60.00474 | 91.99373
13.98334 | 153.4274 | 5.117123 | 39.99716 | 59.9956 | 91.9434
14.01666 | 153.7603 | 5.114172 | 39.9978 | 59.99642 | 91.89038
14.05 | 154.0901 | 5.110814 | 40.00036 | 60.01118 | 91.83004
14.08333 | 154.4208 | 5.107824 | 40.00082 | 59.9936 | 91.77632
14.11667 | 154.7539 | 5.105102 | 39.99262 | 60.00222 | 91.72741
14.15 | 155.0886 | 5.10257 | 40.01238 | 60.00447 | 91.68192
14.18333 | 155.4224 | 5.100011 | 39.99612 | 59.99762 | 91.63594
14.21666 | 155.7582 | 5.097574 | 39.99105 | 59.99026 | 91.59215
14.25 | 156.0927 | 5.094989 | 40.00186 | 59.99912 | 91.5457
14.28334 | 156.4258 | 5.091879 | 40.00519 | 60.00299 | 91.48982
14.31667 | 156.758 | 5.088691 | 40.00615 | 60.0055 | 91.43254
14.35 | 157.0884 | 5.085538 | 39.99575 | 60.00454 | 91.37589
14.38333 | 157.4198 | 5.082806 | 39.99336 | 59.99264 | 91.3268
14.41667 | 157.7544 | 5.080494 | 40.00578 | 59.99361 | 91.28526
14.45 | 158.0878 | 5.078082 | 39.99422 | 60.00337 | 91.24192
14.48334 | 158.4215 | 5.07529 | 40.0041 | 60.00408 | 91.19176
14.51666 | 158.753 | 5.072372 | 39.99308 | 59.99954 | 91.13933
14.55 | 159.0863 | 5.069742 | 40.0136 | 59.9915 | 91.09207
14.58333 | 159.4216 | 5.06741 | 39.99175 | 60.0127 | 91.05017
14.61667 | 159.7563 | 5.065054 | 39.99844 | 59.99232 | 91.00784
14.65 | 160.0899 | 5.062332 | 40.00615 | 60.0085 | 90.95893
14.68333 | 160.4249 | 5.059941 | 39.99813 | 59.99093 | 90.91597
14.71666 | 160.7583 | 5.057346 | 39.99713 | 59.99676 | 90.86934
14.75 | 161.0901 | 5.054591 | 39.99781 | 60.00506 | 90.81984
14.78334 | 161.424 | 5.05224 | 40.0084 | 60.0019 | 90.7776
14.81667 | 161.7569 | 5.049658 | 39.9936 | 60.00399 | 90.73121
14.85 | 162.0883 | 5.046922 | 39.99889 | 59.9926 | 90.68205
14.88333 | 162.4208 | 5.04443 | 40.0011 | 59.99503 | 90.63727
14.91667 | 162.7542 | 5.042042 | 39.99561 | 60.0078 | 90.59436
14.95 | 163.0866 | 5.03968 | 39.99731 | 59.99414 | 90.55192
14.98334 | 163.4202 | 5.037366 | 40.00177 | 60.00247 | 90.51035
15.01666 | 163.7528 | 5.035007 | 40.00898 | 60.00347 | 90.46796
15.05 | 164.085 | 5.032553 | 39.99364 | 59.9992 | 90.42387
15.08333 | 164.4183 | 5.030339 | 40.00221 | 59.9959 | 90.38409
15.11667 | 164.7534 | 5.028316 | 40.00287 | 60.0072 | 90.34774
15.15 | 165.0877 | 5.026132 | 40.00596 | 59.99885 | 90.3085
15.18333 | 165.422 | 5.023808 | 39.99559 | 60.0051 | 90.26674
15.21666 | 165.7555 | 5.021516 | 40.00189 | 60.0002 | 90.22556
15.25 | 166.0853 | 5.019019 | 39.99803 | 59.99966 | 90.18069
15.28334 | 166.4146 | 5.01635 | 40.01335 | 59.99325 | 90.13274
15.31667 | 166.746 | 5.013932 | 39.98529 | 59.99412 | 90.08929
15.35 | 167.0775 | 5.012135 | 39.99985 | 60.0037 | 90.057
15.38333 | 167.4127 | 5.010704 | 39.99648 | 60.00007 | 90.03129
15.41667 | 167.7492 | 5.00914 | 39.99628 | 60.00347 | 90.00319
15.45 | 168.0846 | 5.007011 | 40.00925 | 60.00294 | 89.96493
15.48334 | 168.4166 | 5.004437 | 39.99956 | 60.0015 | 89.91868
15.51666 | 168.7472 | 5.001903 | 39.9992 | 59.99442 | 89.87315
15.55 | 169.0785 | 4.999866 | 40.00152 | 59.99626 | 89.83655
15.58333 | 169.4106 | 4.997848 | 39.99906 | 60.00006 | 89.8003
15.61667 | 169.7432 | 4.995922 | 40.0002 | 60.01088 | 89.76569
15.65 | 170.0766 | 4.993972 | 39.99654 | 59.99571 | 89.73065
15.68333 | 170.409 | 4.992148 | 39.99768 | 60.00044 | 89.69788
15.71666 | 170.7437 | 4.99041 | 39.99628 | 59.98972 | 89.66665
15.75 | 171.0788 | 4.988724 | 40.01154 | 60.01452 | 89.63636
15.78334 | 171.4131 | 4.986834 | 39.99066 | 59.99336 | 89.6024
15.81667 | 171.7456 | 4.984764 | 40.0026 | 59.99372 | 89.5652
15.85 | 172.0807 | 4.983047 | 39.9965 | 60.01605 | 89.53435
15.88333 | 172.4142 | 4.981312 | 40.00842 | 59.98544 | 89.50318
15.91667 | 172.7453 | 4.979381 | 39.98904 | 60.00037 | 89.46848
15.95 | 173.0788 | 4.977559 | 40.01246 | 60.00919 | 89.43575
15.98334 | 173.4119 | 4.975926 | 39.98996 | 59.99516 | 89.40641
16.01666 | 173.7439 | 4.973911 | 40.00607 | 59.99529 | 89.3702
16.05 | 174.0774 | 4.972344 | 39.99468 | 59.99664 | 89.34204
16.08334 | 174.4117 | 4.97081 | 40.0075 | 60.01156 | 89.31448
16.11667 | 174.7441 | 4.969062 | 39.9913 | 59.99318 | 89.28307
16.15 | 175.077 | 4.967172 | 40.00205 | 60.00624 | 89.24912
16.18333 | 175.4089 | 4.965524 | 39.99948 | 60.00082 | 89.2195
16.21667 | 175.7424 | 4.963835 | 39.9998 | 59.98758 | 89.18916
16.25 | 176.0763 | 4.962384 | 40.00296 | 60.01614 | 89.16309
16.28333 | 176.4067 | 4.960326 | 40.00133 | 59.98834 | 89.12611
16.31667 | 176.7428 | 4.959164 | 40.00366 | 60.00729 | 89.10523
16.35 | 177.0824 | 4.958519 | 39.99375 | 60.00434 | 89.09364
16.38333 | 177.4149 | 4.956476 | 40.00688 | 59.9939 | 89.05693
16.41666 | 177.7482 | 4.954604 | 39.99947 | 60.00445 | 89.0233
16.45 | 178.0827 | 4.953232 | 39.99605 | 59.99491 | 88.99864
16.48334 | 178.4124 | 4.950982 | 40.00545 | 60.00305 | 88.95822
16.51666 | 178.747 | 4.949748 | 39.98991 | 59.98746 | 88.93604
16.55 | 179.0789 | 4.94805 | 40.00116 | 60.0186 | 88.90554
16.58334 | 179.4086 | 4.94603 | 40.00074 | 59.99739 | 88.86924
16.61667 | 179.7402 | 4.944414 | 39.99986 | 59.99224 | 88.8402
16.65 | 180.073 | 4.942869 | 40.00148 | 60.00007 | 88.81244
16.68333 | 180.4064 | 4.941709 | 39.9965 | 59.99988 | 88.7916
16.71667 | 180.7426 | 4.940683 | 40.0113 | 60.00596 | 88.77317
16.75 | 181.0762 | 4.93897 | 39.99634 | 59.99189 | 88.74239
16.78333 | 181.4087 | 4.93697 | 40.00114 | 60.00354 | 88.70645
16.81667 | 181.74 | 4.9353 | 40.00414 | 59.9959 | 88.67645
16.85 | 182.0768 | 4.934264 | 39.98596 | 60 | 88.65783
16.88333 | 182.41 | 4.932627 | 40.00693 | 60.00528 | 88.62842
16.91666 | 182.7435 | 4.9309 | 39.99472 | 59.9987 | 88.59739
16.95 | 183.0758 | 4.929424 | 40.00545 | 59.99434 | 88.57087
16.98334 | 183.409 | 4.927618 | 39.9958 | 60.00986 | 88.53842
17.01666 | 183.7428 | 4.926262 | 40.00738 | 59.99334 | 88.51405
17.05 | 184.0754 | 4.924574 | 39.99638 | 60.008 | 88.48372
17.08334 | 184.4078 | 4.92268 | 40.00706 | 59.99392 | 88.44969
17.11667 | 184.7406 | 4.921242 | 39.98862 | 59.99742 | 88.42385
17.15 | 185.0722 | 4.919498 | 40.01806 | 60.00466 | 88.39252
17.18333 | 185.4051 | 4.917969 | 39.98946 | 60.00059 | 88.36505
17.21667 | 185.7394 | 4.91663 | 39.9993 | 59.99023 | 88.34099
17.25 | 186.0744 | 4.915218 | 39.99058 | 60.01304 | 88.31562
17.28333 | 186.4088 | 4.913566 | 40.00432 | 59.98701 | 88.28593
17.31667 | 186.7399 | 4.911436 | 40.0044 | 60.0075 | 88.24766
17.35 | 187.0718 | 4.909596 | 39.99324 | 59.99534 | 88.2146
17.38333 | 187.4045 | 4.908172 | 39.99798 | 59.99945 | 88.18902
17.41666 | 187.7381 | 4.906574 | 39.99891 | 60.00274 | 88.1603
17.45 | 188.0723 | 4.905163 | 40.0076 | 60.00734 | 88.13495
17.48334 | 188.405 | 4.90329 | 39.9926 | 59.99514 | 88.1013
17.51666 | 188.737 | 4.901538 | 40.01033 | 60.0038 | 88.06982
17.55 | 189.0726 | 4.900204 | 40.00011 | 59.99072 | 88.04585
17.58334 | 189.4101 | 4.899058 | 39.995 | 60.00244 | 88.02526
17.61667 | 189.7428 | 4.897009 | 39.99683 | 60.00262 | 87.98844
17.65 | 190.0751 | 4.895003 | 40.00222 | 59.988 | 87.9524
17.68333 | 190.4063 | 4.893082 | 39.9963 | 60.00426 | 87.91788
17.71667 | 190.7383 | 4.891434 | 40.00294 | 60.01436 | 87.88827
17.75 | 191.0701 | 4.889468 | 39.99551 | 59.99578 | 87.85295
17.78333 | 191.4013 | 4.887674 | 40.00168 | 60.00615 | 87.82071
17.81667 | 191.7336 | 4.88606 | 40.00334 | 59.99506 | 87.79171
17.85 | 192.0696 | 4.884726 | 39.99732 | 59.98994 | 87.76774
17.88333 | 192.4066 | 4.883546 | 39.99999 | 60.01967 | 87.74654
17.91666 | 192.739 | 4.881482 | 40.00192 | 59.981 | 87.70946
17.95 | 193.0716 | 4.879236 | 40.0015 | 59.99993 | 87.6691
17.98334 | 193.401 | 4.87718 | 40.00392 | 60.00582 | 87.63216
18.01666 | 193.7352 | 4.875613 | 39.9877 | 59.99028 | 87.604
18.05 | 194.0727 | 4.874508 | 40.00286 | 60.01704 | 87.58415
18.08334 | 194.406 | 4.872586 | 40.00578 | 59.99543 | 87.54961
18.11667 | 194.738 | 4.870507 | 39.99168 | 59.9959 | 87.51226
18.15 | 195.0688 | 4.868286 | 40.01269 | 60.00176 | 87.47235
18.18333 | 195.4006 | 4.86664 | 39.99259 | 59.99604 | 87.44278
18.21667 | 195.7367 | 4.86517 | 40.0119 | 59.99765 | 87.41636
18.25 | 196.0723 | 4.863562 | 39.9855 | 60.00766 | 87.38747
18.28333 | 196.4041 | 4.86134 | 40.005 | 59.99234 | 87.34755
18.31667 | 196.7379 | 4.859634 | 40.00564 | 60.00137 | 87.31689
18.35 | 197.0727 | 4.857828 | 39.9973 | 59.99882 | 87.28444
18.38333 | 197.4054 | 4.855984 | 40.00244 | 60.00352 | 87.25131
18.41666 | 197.7372 | 4.853826 | 39.98978 | 59.99826 | 87.21254
18.45 | 198.0675 | 4.851776 | 40.01169 | 60.0042 | 87.1757
18.48334 | 198.3977 | 4.849546 | 40.0012 | 60.00945 | 87.13564
18.51666 | 198.7263 | 4.847248 | 39.99404 | 59.98548 | 87.09435
18.55 | 199.0564 | 4.84523 | 40.00441 | 59.998 | 87.05809
18.58334 | 199.3894 | 4.843669 | 39.98727 | 59.99941 | 87.03004
18.61667 | 199.7204 | 4.841491 | 40.00818 | 60.00928 | 86.99091
18.65 | 200.0532 | 4.839534 | 40.00347 | 59.99692 | 86.95574
18.68333 | 200.3869 | 4.83793 | 39.99081 | 59.99343 | 86.92692
18.71667 | 200.7264 | 4.836694 | 40.00309 | 60.00455 | 86.90471
18.75 | 201.0706 | 4.835974 | 39.99938 | 60.01018 | 86.89178
18.78333 | 201.4049 | 4.833488 | 40.00035 | 60.00124 | 86.84711
18.81667 | 201.7307 | 4.83002 | 40.01349 | 59.98 | 86.7848
18.85 | 202.0596 | 4.82752 | 39.9764 | 60.01016 | 86.73988
18.88333 | 202.397 | 4.826391 | 40.02338 | 59.99305 | 86.71959
18.91666 | 202.7305 | 4.824566 | 39.98216 | 60.00848 | 86.6868
18.95 | 203.0635 | 4.82236 | 40.01415 | 59.99578 | 86.64716
18.98334 | 203.396 | 4.820356 | 39.98172 | 60.00204 | 86.61116
19.01666 | 203.7285 | 4.818258 | 40.0208 | 60.00528 | 86.57346
19.05 | 204.0634 | 4.816468 | 39.99731 | 60.00272 | 86.5413
19.08334 | 204.3967 | 4.814386 | 40.00373 | 59.99156 | 86.50389
19.11667 | 204.732 | 4.812656 | 40.00222 | 60.0032 | 86.4728
19.15 | 205.0661 | 4.810504 | 39.98733 | 59.9897 | 86.43414
19.18333 | 205.3934 | 4.807402 | 40.01839 | 60.01406 | 86.3784
19.21667 | 205.7296 | 4.806012 | 39.99207 | 59.98647 | 86.35343
19.25 | 206.0589 | 4.803414 | 39.98472 | 60.01509 | 86.30675
19.28333 | 206.3916 | 4.801322 | 40.00033 | 60.00415 | 86.26916
19.31667 | 206.726 | 4.799541 | 40.0126 | 59.98862 | 86.23716
19.35 | 207.0635 | 4.798027 | 39.9809 | 60.0034 | 86.20995
19.38333 | 207.4013 | 4.796222 | 40.00153 | 59.99337 | 86.17752
19.41666 | 207.7329 | 4.793462 | 40.02183 | 60.00176 | 86.12793
19.45 | 208.0649 | 4.790924 | 39.99039 | 59.99209 | 86.08233
19.48334 | 208.3958 | 4.788798 | 39.98892 | 59.99844 | 86.04413
19.51666 | 208.7295 | 4.786548 | 40.01914 | 60.00665 | 86.0037
19.55 | 209.061 | 4.78425 | 39.99825 | 60.0006 | 85.96241
19.58334 | 209.3904 | 4.781585 | 39.97864 | 60.00401 | 85.91453
19.61667 | 209.726 | 4.779838 | 40.01125 | 60.00044 | 85.88314
19.65 | 210.0586 | 4.77777 | 39.99692 | 60.00844 | 85.84598
19.68333 | 210.3898 | 4.775183 | 39.99887 | 59.9889 | 85.7995
19.71667 | 210.7252 | 4.773358 | 40.00122 | 59.99246 | 85.76671
19.75 | 211.0625 | 4.771508 | 40.01582 | 60.01972 | 85.73347
19.78333 | 211.3966 | 4.769348 | 39.98238 | 59.98887 | 85.69465
19.81667 | 211.7321 | 4.767092 | 40.00928 | 60.01106 | 85.65412
19.85 | 212.063 | 4.764463 | 40.00924 | 59.98576 | 85.60688
19.88333 | 212.3965 | 4.762154 | 39.97956 | 60.01021 | 85.56539
19.91666 | 212.732 | 4.760308 | 40.01178 | 59.98292 | 85.53223
19.95 | 213.0686 | 4.758416 | 40.00458 | 60.01443 | 85.49823
19.98334 | 213.3979 | 4.75543 | 39.99861 | 59.99 | 85.44458
20.01666 | 213.7284 | 4.752848 | 40.00145 | 60.01068 | 85.39819
20.05 | 214.0596 | 4.75029 | 39.9895 | 59.98711 | 85.35222
20.08334 | 214.39 | 4.747967 | 39.9909 | 60.01094 | 85.31049
20.11667 | 214.725 | 4.746109 | 40.02398 | 59.99762 | 85.2771
20.15 | 215.059 | 4.744082 | 39.98394 | 60.00194 | 85.24068
20.18333 | 215.3946 | 4.742098 | 40.01242 | 59.98921 | 85.20503
20.21667 | 215.7293 | 4.739929 | 39.99368 | 60.00614 | 85.16606
20.25 | 216.0666 | 4.737831 | 39.98456 | 60.00419 | 85.12836
20.28333 | 216.3988 | 4.735236 | 40.01022 | 59.99758 | 85.08174
20.31667 | 216.7314 | 4.732729 | 39.991 | 59.99476 | 85.03669
20.35 | 217.0656 | 4.7307 | 40.01188 | 60.01477 | 85.00024
20.38333 | 217.4006 | 4.728558 | 40.01019 | 59.99913 | 84.96175
20.41666 | 217.733 | 4.726148 | 40.0001 | 59.99142 | 84.91845
20.45 | 218.0672 | 4.723922 | 39.99805 | 60.00062 | 84.87845
20.48334 | 218.4008 | 4.721801 | 39.99441 | 59.99914 | 84.84034
20.51666 | 218.7334 | 4.719346 | 40.00219 | 59.9988 | 84.79623
20.55 | 219.0648 | 4.716966 | 40.00544 | 59.99953 | 84.75347
20.58334 | 219.3984 | 4.714818 | 39.99422 | 60.0007 | 84.71487
20.61667 | 219.7298 | 4.712492 | 39.98846 | 59.99809 | 84.67308
20.65 | 220.0613 | 4.710022 | 39.99917 | 59.99382 | 84.6287
20.68333 | 220.394 | 4.707871 | 40.00752 | 60.0103 | 84.59005
20.71667 | 220.726 | 4.705675 | 40.00302 | 60.00068 | 84.55059
20.75 | 221.0588 | 4.70335 | 39.99762 | 59.99652 | 84.50882
20.78333 | 221.3916 | 4.701278 | 39.98735 | 60.00614 | 84.47159
20.81667 | 221.7254 | 4.699096 | 40.01112 | 60.00305 | 84.43238
20.85 | 222.059 | 4.696705 | 40.00615 | 60.00043 | 84.38942
20.88333 | 222.3902 | 4.694431 | 39.99338 | 59.9954 | 84.34856
20.91666 | 222.7236 | 4.692286 | 40.00534 | 60.00308 | 84.31002
20.95 | 223.0562 | 4.689994 | 39.98952 | 59.9976 | 84.26884
20.98334 | 223.3897 | 4.688024 | 40.01035 | 59.98664 | 84.23344
21.01666 | 223.7232 | 4.685956 | 39.99525 | 60.01617 | 84.19628
21.05 | 224.0562 | 4.683747 | 40.00614 | 59.99321 | 84.15659
21.08334 | 224.39 | 4.681656 | 39.9877 | 60.00059 | 84.11902
21.11667 | 224.7246 | 4.679748 | 40.00662 | 60.00971 | 84.08474
21.15 | 225.0593 | 4.677727 | 40.00536 | 59.9899 | 84.04843
21.18333 | 225.3921 | 4.67547 | 39.99852 | 59.99809 | 84.00787
21.21667 | 225.7268 | 4.673531 | 40.00468 | 60.00816 | 83.97303
21.25 | 226.0601 | 4.671297 | 39.98301 | 59.99185 | 83.93289
21.28333 | 226.3914 | 4.668956 | 40.01033 | 60.002 | 83.89083
21.31667 | 226.7246 | 4.667044 | 39.98906 | 60.00528 | 83.85648
21.35 | 227.0608 | 4.665484 | 40.01383 | 59.99414 | 83.82845
21.38333 | 227.3949 | 4.663706 | 39.99736 | 60.00852 | 83.7965
21.41666 | 227.7283 | 4.661461 | 39.9972 | 59.98622 | 83.75616
21.45 | 228.0596 | 4.65911 | 40.00074 | 60.01476 | 83.71392
21.48334 | 228.3878 | 4.656497 | 39.99922 | 59.99258 | 83.66697
21.51666 | 228.7205 | 4.654654 | 39.99441 | 59.99879 | 83.63386
21.55 | 229.0574 | 4.653556 | 40.00683 | 59.99597 | 83.61413
21.58334 | 229.3873 | 4.651058 | 40.00261 | 60.00533 | 83.56924
21.61667 | 229.7214 | 4.64913 | 39.98812 | 60.00182 | 83.5346
21.65 | 230.0539 | 4.647299 | 40.00875 | 59.99996 | 83.5017
21.68333 | 230.3849 | 4.64502 | 39.99744 | 60.00176 | 83.46075
21.71667 | 230.719 | 4.643444 | 40.00918 | 59.9884 | 83.43244
21.75 | 231.054 | 4.641929 | 40.00018 | 60.00601 | 83.40522
21.78333 | 231.3868 | 4.639746 | 39.9978 | 59.99932 | 83.36599
21.81667 | 231.7218 | 4.638028 | 39.99744 | 60.0058 | 83.33512
21.85 | 232.0524 | 4.63575 | 40.00368 | 59.9963 | 83.29419
21.88333 | 232.3786 | 4.632989 | 39.9936 | 59.99508 | 83.24458
21.91666 | 232.7132 | 4.63162 | 39.99444 | 60.01301 | 83.21999
21.95 | 233.0514 | 4.630687 | 40.00736 | 59.99387 | 83.20322
21.98334 | 233.382 | 4.62828 | 40.00226 | 59.99691 | 83.15997
22.01666 | 233.7158 | 4.626545 | 39.99949 | 60.0033 | 83.1288
22.05 | 234.0494 | 4.624768 | 39.9902 | 59.99248 | 83.09687
22.08334 | 234.3823 | 4.622756 | 40.01178 | 59.99708 | 83.06072
22.11667 | 234.7134 | 4.620636 | 39.99623 | 60.00463 | 83.02263
22.15 | 235.0436 | 4.6187 | 39.9982 | 60.0082 | 82.98784
22.18333 | 235.377 | 4.617097 | 40.00353 | 59.99814 | 82.95904
22.21667 | 235.7106 | 4.61552 | 40.00158 | 59.99171 | 82.93071
22.25 | 236.0476 | 4.614226 | 40.05958 | 59.99532 | 82.90745
22.28333 | 236.3779 | 4.611948 | 39.99338 | 60.00621 | 82.86652
22.31667 | 236.7136 | 4.610388 | 39.99844 | 60.0084 | 82.83849
22.35 | 237.0519 | 4.60924 | 40.01161 | 59.99594 | 82.81787
22.38333 | 237.3838 | 4.607057 | 39.99609 | 60.00206 | 82.77864
22.41666 | 237.7154 | 4.604952 | 40.00048 | 60.00482 | 82.74082
22.45 | 238.049 | 4.603459 | 40.00236 | 59.98666 | 82.714
22.48334 | 238.3798 | 4.601387 | 39.99418 | 60.00273 | 82.67677
22.51666 | 238.7107 | 4.599426 | 39.99832 | 60.00259 | 82.64153
22.55 | 239.0436 | 4.59781 | 40.00327 | 60.00572 | 82.6125
22.58334 | 239.3749 | 4.595967 | 40.00736 | 59.99094 | 82.57938
22.61667 | 239.7086 | 4.594315 | 39.99243 | 60.01089 | 82.5497
22.65 | 240.043 | 4.592776 | 40.00104 | 59.9962 | 82.52205
22.68333 | 240.3763 | 4.590933 | 40.0043 | 60.00471 | 82.48893
22.71667 | 240.7068 | 4.58903 | 39.99329 | 59.99724 | 82.45474
22.75 | 241.0406 | 4.587307 | 40.00781 | 60.0058 | 82.42378
22.78333 | 241.3749 | 4.585663 | 39.99791 | 59.99758 | 82.39424
22.81667 | 241.7088 | 4.584046 | 40.00056 | 59.9895 | 82.36519
22.85 | 242.0431 | 4.58238 | 39.99964 | 60.0083 | 82.33525
22.88333 | 242.3787 | 4.580718 | 39.99568 | 59.99072 | 82.30539
22.91666 | 242.7098 | 4.578646 | 40.00194 | 59.99485 | 82.26816
22.95 | 243.042 | 4.576756 | 39.99478 | 60.00394 | 82.2342
22.98334 | 243.3736 | 4.57482 | 40.00506 | 60.01455 | 82.19942
23.01666 | 243.7072 | 4.573053 | 39.99446 | 60.00037 | 82.16767
23.05 | 244.0404 | 4.571312 | 40.00306 | 59.98977 | 82.13638
23.08334 | 244.3736 | 4.569297 | 40.00027 | 60.00305 | 82.10018
23.11667 | 244.7068 | 4.567534 | 40.00586 | 59.99245 | 82.0685
23.15 | 245.0404 | 4.565638 | 39.99424 | 60.00606 | 82.03444
23.18333 | 245.3725 | 4.563681 | 40.0043 | 59.99378 | 81.99927
23.21667 | 245.7054 | 4.561656 | 40.00205 | 60.0045 | 81.96289
23.25 | 246.0397 | 4.55989 | 39.99058 | 60.0045 | 81.93116
23.28333 | 246.3736 | 4.55801 | 40.0079 | 59.99346 | 81.89738
23.31667 | 246.7057 | 4.555708 | 39.9993 | 60.00484 | 81.85602
23.35 | 247.0376 | 4.553424 | 39.9981 | 60.00117 | 81.81498
23.38333 | 247.3684 | 4.551119 | 40.0024 | 59.99418 | 81.77356
23.41666 | 247.7018 | 4.549062 | 39.99256 | 60.00652 | 81.7366
23.45 | 248.035 | 4.546937 | 40.00723 | 60.00175 | 81.69842
23.48334 | 248.3694 | 4.544911 | 40.00056 | 59.99216 | 81.66202
23.51666 | 248.7026 | 4.542657 | 39.99347 | 60.00789 | 81.62152
23.55 | 249.0358 | 4.540166 | 40.00092 | 59.99104 | 81.57676
23.58334 | 249.3684 | 4.53769 | 39.99856 | 59.99622 | 81.53227
23.61667 | 249.7008 | 4.535188 | 40.0041 | 60.00708 | 81.48732
23.65 | 250.0342 | 4.532748 | 39.99345 | 60.00268 | 81.44347
23.68333 | 250.3676 | 4.530229 | 40.00133 | 59.99194 | 81.39821
23.71667 | 250.6989 | 4.52755 | 40.00606 | 60.00255 | 81.35008
23.75 | 251.0327 | 4.524996 | 39.99712 | 60.0045 | 81.30419
23.78333 | 251.3671 | 4.522407 | 40.00454 | 60.00567 | 81.25767
23.81667 | 251.7002 | 4.51968 | 39.99176 | 59.99835 | 81.20867
23.85 | 252.0348 | 4.516914 | 40.01394 | 59.99878 | 81.15897
23.88333 | 252.3686 | 4.514028 | 39.99118 | 59.9916 | 81.10712
23.91666 | 252.701 | 4.510942 | 40.00589 | 60.01078 | 81.05167
23.95 | 253.0331 | 4.507817 | 39.99712 | 59.99071 | 80.99552
23.98334 | 253.3662 | 4.504776 | 39.99456 | 60.00124 | 80.94088
24.01666 | 253.7003 | 4.501663 | 40.00818 | 59.98726 | 80.88495
24.05 | 254.0334 | 4.49844 | 39.99348 | 60.0024 | 80.82704
24.08334 | 254.3653 | 4.494941 | 39.9968 | 60.00901 | 80.76417
24.11667 | 254.6974 | 4.491533 | 40.0028 | 59.99976 | 80.70293
24.15 | 255.03 | 4.488014 | 40.00012 | 60.00037 | 80.6397
24.18333 | 255.3625 | 4.484306 | 40.00022 | 59.9958 | 80.57308
24.21667 | 255.6972 | 4.481008 | 39.99836 | 60.0003 | 80.51382
24.25 | 256.0317 | 4.477492 | 39.99717 | 60.00642 | 80.45065
24.28333 | 256.3655 | 4.473706 | 40.00574 | 59.99419 | 80.38262
24.31667 | 256.7002 | 4.469948 | 39.99676 | 60.01049 | 80.3151
24.35 | 257.033 | 4.465916 | 40.00654 | 59.998 | 80.24265
24.38333 | 257.365 | 4.461667 | 39.99969 | 59.999 | 80.16631
24.41666 | 257.697 | 4.457512 | 40.00226 | 59.99096 | 80.09165
24.45 | 258.0302 | 4.453416 | 39.996 | 60.0011 | 80.01805
24.48334 | 258.3654 | 4.44925 | 39.99425 | 60.00894 | 79.9432
24.51666 | 258.699 | 4.444843 | 40.00471 | 60.00413 | 79.86402
24.55 | 259.0324 | 4.440348 | 40.00043 | 59.99683 | 79.78325
24.58334 | 259.3658 | 4.435904 | 39.99867 | 59.99261 | 79.7034
24.61667 | 259.6978 | 4.43102 | 39.99626 | 60.00322 | 79.61565
24.65 | 260.0308 | 4.426298 | 40.0044 | 59.99426 | 79.5308
24.68333 | 260.3634 | 4.421498 | 40.00182 | 60.01104 | 79.44456
24.71667 | 260.6946 | 4.416391 | 39.99832 | 59.98821 | 79.3528
24.75 | 261.027 | 4.411414 | 39.99579 | 60.0114 | 79.26337
24.78333 | 261.3599 | 4.406506 | 40.00274 | 59.99792 | 79.17518
24.81667 | 261.6924 | 4.4013 | 39.9969 | 59.99624 | 79.08164
24.85 | 262.025 | 4.395965 | 39.99844 | 59.9952 | 78.98579
24.88333 | 262.3592 | 4.39056 | 40.00269 | 60.00198 | 78.88867
24.91666 | 262.6942 | 4.385312 | 40.00119 | 60.00742 | 78.79438
24.95 | 263.0284 | 4.379837 | 39.99312 | 59.99612 | 78.696
24.98334 | 263.3633 | 4.3743 | 40.01412 | 60.00472 | 78.59651
25.01666 | 263.6973 | 4.368608 | 39.99316 | 59.99578 | 78.49424
25.05 | 264.0292 | 4.362634 | 39.99609 | 60.00042 | 78.3869
25.08334 | 264.3637 | 4.356858 | 40.00807 | 60.00305 | 78.28312
25.11667 | 264.6971 | 4.350918 | 39.99148 | 59.99486 | 78.17639
25.15 | 265.0302 | 4.34485 | 40.00198 | 60.00586 | 78.06736
25.18333 | 265.363 | 4.338754 | 39.99837 | 59.99792 | 77.95783
25.21667 | 265.6947 | 4.332283 | 40.0032 | 60.00195 | 77.84156
25.25 | 266.0266 | 4.325854 | 39.99732 | 59.99905 | 77.72605
25.28333 | 266.3604 | 4.319718 | 40.00281 | 59.9987 | 77.6158
25.31667 | 266.6941 | 4.313398 | 40.00854 | 60.00064 | 77.50224
25.35 | 267.0277 | 4.306888 | 39.9941 | 60.00227 | 77.38527
25.38333 | 267.362 | 4.300526 | 39.99782 | 59.99963 | 77.27096
25.41666 | 267.6956 | 4.293962 | 40.00008 | 59.99426 | 77.15302
25.45 | 268.0283 | 4.287124 | 40.00816 | 59.99629 | 77.03015
25.48334 | 268.3615 | 4.280266 | 39.99 | 60.00747 | 76.90693
25.51666 | 268.6947 | 4.273664 | 40.00825 | 59.98918 | 76.78831
25.55 | 269.0302 | 4.266994 | 39.99084 | 60.00368 | 76.66846
25.58334 | 269.3626 | 4.260068 | 40.00574 | 59.99771 | 76.54402
25.61666 | 269.6963 | 4.253115 | 39.99816 | 59.99843 | 76.41909
25.65 | 270.0321 | 4.246374 | 40.00752 | 60.01184 | 76.29797
25.68333 | 270.3669 | 4.23955 | 39.99005 | 59.99088 | 76.17535
25.71667 | 270.7008 | 4.232554 | 40.00732 | 60.00518 | 76.04965
25.75 | 271.0336 | 4.225254 | 39.99182 | 60.00951 | 75.91849
25.78333 | 271.3637 | 4.217816 | 39.99672 | 59.9956 | 75.78484
25.81667 | 271.6934 | 4.210333 | 40.00373 | 59.99928 | 75.65039
25.85 | 272.0225 | 4.203009 | 40.0043 | 60.00491 | 75.51879
25.88334 | 272.3569 | 4.196189 | 39.99928 | 59.99298 | 75.39625
25.91666 | 272.6957 | 4.18987 | 39.99388 | 59.99496 | 75.28271
25.95 | 273.0332 | 4.183037 | 40.01187 | 59.99864 | 75.15994
25.98334 | 273.3732 | 4.176277 | 39.99705 | 60.0031 | 75.03848
26.01666 | 273.7044 | 4.168396 | 39.99605 | 59.9953 | 74.89687
26.05 | 274.0364 | 4.160945 | 39.99634 | 60.01087 | 74.763
26.08334 | 274.3659 | 4.153141 | 40.00644 | 60.00656 | 74.62278
26.11666 | 274.6958 | 4.145918 | 39.99481 | 59.99255 | 74.49299
26.15 | 275.0242 | 4.138359 | 40.00638 | 59.99121 | 74.35718
26.18333 | 275.3556 | 4.1312 | 39.99802 | 60.0022 | 74.22854
26.21667 | 275.6887 | 4.124326 | 40.00091 | 59.99714 | 74.10503
26.25 | 276.0234 | 4.117615 | 39.9962 | 60.00588 | 73.98445
26.28333 | 276.3614 | 4.111203 | 40.00867 | 59.99992 | 73.86924
26.31667 | 276.7042 | 4.105191 | 40.0014 | 59.99696 | 73.76122
26.35 | 277.0338 | 4.096872 | 39.99746 | 60.01201 | 73.61175
26.38334 | 277.3721 | 4.090272 | 39.99128 | 59.98437 | 73.49316
26.41666 | 277.7057 | 4.08354 | 40.00952 | 59.99773 | 73.3722
26.45 | 278.042 | 4.076816 | 39.98901 | 60.01011 | 73.25138
26.48334 | 278.3824 | 4.070818 | 40.00175 | 59.99325 | 73.14361
26.51666 | 278.7155 | 4.063751 | 40.00528 | 60.00603 | 73.01663
26.55 | 279.0463 | 4.056633 | 39.99722 | 60.0159 | 72.88874
26.58334 | 279.3758 | 4.049716 | 40.00034 | 59.98806 | 72.76446
26.61666 | 279.7056 | 4.042802 | 40.00261 | 59.99658 | 72.64023
26.65 | 280.0373 | 4.036464 | 39.99965 | 59.99566 | 72.52635
26.68333 | 280.37 | 4.030378 | 39.99551 | 60.0077 | 72.417
26.71667 | 280.7011 | 4.024052 | 39.99377 | 59.99043 | 72.30333
26.75 | 281.0358 | 4.018047 | 40.00806 | 60.01028 | 72.19543
26.78333 | 281.3762 | 4.013081 | 40.00402 | 59.98424 | 72.10621
26.81667 | 281.7124 | 4.007141 | 39.9934 | 60.01162 | 71.99948
26.85 | 282.0441 | 4.00073 | 39.99992 | 59.9972 | 71.88429
26.88334 | 282.3764 | 3.994847 | 40.00472 | 60.00914 | 71.77858
26.91666 | 282.706 | 3.988868 | 39.99574 | 59.98484 | 71.67115
26.95 | 283.0396 | 3.983566 | 39.99757 | 60.00512 | 71.57589
26.98334 | 283.3696 | 3.978086 | 40.0158 | 60.00309 | 71.47742
27.01666 | 283.7039 | 3.973314 | 39.98535 | 60.0034 | 71.39168
27.05 | 284.0416 | 3.968793 | 40.0035 | 59.99508 | 71.31045
27.08334 | 284.3784 | 3.964288 | 40.00075 | 60.00242 | 71.2295
27.11666 | 284.7122 | 3.959366 | 39.99712 | 59.99343 | 71.14107
27.15 | 285.0441 | 3.954463 | 40.00148 | 60.01124 | 71.05297
27.18333 | 285.3786 | 3.950244 | 40.00733 | 59.9987 | 70.97716
27.21667 | 285.7146 | 3.946312 | 39.99904 | 60.00249 | 70.90651
27.25 | 286.049 | 3.942212 | 39.99644 | 59.99376 | 70.83285
27.28333 | 286.3852 | 3.938463 | 40.00041 | 59.99778 | 70.76549
27.31667 | 286.718 | 3.934254 | 39.99987 | 60.00266 | 70.68986
27.35 | 287.0474 | 3.92988 | 39.99058 | 59.99441 | 70.61127
27.38334 | 287.3787 | 3.926158 | 40.01176 | 59.99613 | 70.54439
27.41666 | 287.7168 | 3.923224 | 39.99304 | 60.01174 | 70.49167
27.45 | 288.0522 | 3.919856 | 40.00032 | 59.9987 | 70.43116
27.48334 | 288.3912 | 3.91697 | 40.00716 | 59.98622 | 70.3793
27.51666 | 288.7222 | 3.912995 | 40.00556 | 60.00752 | 70.30788
27.55 | 289.0541 | 3.909315 | 39.99689 | 60.00121 | 70.24176
27.58334 | 289.3832 | 3.905563 | 39.99872 | 59.994 | 70.17435
27.61666 | 289.7145 | 3.902103 | 39.99521 | 60.00489 | 70.11218
27.65 | 290.046 | 3.89898 | 39.99075 | 60.00744 | 70.05606
27.68333 | 290.3774 | 3.895744 | 40.01292 | 59.99734 | 69.99792
27.71667 | 290.7091 | 3.89241 | 40.00502 | 60.00226 | 69.93801
27.75 | 291.0431 | 3.889431 | 39.98117 | 60.00532 | 69.88449
27.78333 | 291.3789 | 3.886544 | 40.00616 | 59.9865 | 69.83262
27.81667 | 291.7175 | 3.884166 | 39.99391 | 60.01171 | 69.78989
27.85 | 292.0532 | 3.880887 | 40.01494 | 59.9912 | 69.73097
27.88334 | 292.3777 | 3.876602 | 39.9808 | 60.00257 | 69.65398
27.91666 | 292.7062 | 3.873407 | 40.02213 | 59.99432 | 69.59657
27.95 | 293.0413 | 3.870649 | 39.98818 | 60.00985 | 69.54702
27.98334 | 293.372 | 3.867509 | 39.99122 | 60.00088 | 69.4906
28.01666 | 293.702 | 3.863991 | 40.00639 | 59.99205 | 69.42739
28.05 | 294.0325 | 3.860881 | 40.01623 | 59.99788 | 69.37151
28.08334 | 294.3652 | 3.85795 | 39.9849 | 60 | 69.31884
28.11666 | 294.6986 | 3.854954 | 39.99155 | 60.0112 | 69.26501
28.15 | 295.033 | 3.851888 | 40.00283 | 59.99527 | 69.20992
28.18333 | 295.3661 | 3.848694 | 39.99948 | 60.00294 | 69.15253
28.21667 | 295.6987 | 3.845413 | 40.01708 | 59.99074 | 69.09358
28.25 | 296.0344 | 3.842357 | 39.99479 | 59.99761 | 69.03867
28.28333 | 296.3632 | 3.8387 | 40.0029 | 60.00578 | 68.97296
28.31667 | 296.692 | 3.834944 | 39.99133 | 60.00127 | 68.90548
28.35 | 297.025 | 3.831868 | 39.99784 | 59.98999 | 68.85021
28.38334 | 297.3561 | 3.828314 | 39.99725 | 60.00992 | 68.78635
28.41666 | 297.6888 | 3.825163 | 40.01538 | 59.9915 | 68.72973
28.45 | 298.0222 | 3.82185 | 39.99617 | 60.00398 | 68.67021
28.48334 | 298.3572 | 3.818481 | 39.99685 | 60.00896 | 68.60967
28.51666 | 298.6905 | 3.814883 | 39.99466 | 60.0064 | 68.54503
28.55 | 299.0239 | 3.811345 | 39.9968 | 60.00806 | 68.48146
28.58334 | 299.3594 | 3.807935 | 40.01194 | 59.97207 | 68.42019
28.61666 | 299.6925 | 3.80426 | 39.9838 | 60.01731 | 68.35415
28.65 | 300.0237 | 3.800174 | 40.0224 | 59.99612 | 68.28074
28.68333 | 300.3574 | 3.796516 | 39.9935 | 60.00523 | 68.21501
28.71667 | 300.6892 | 3.792728 | 40.00308 | 59.98056 | 68.14695
28.75 | 301.0228 | 3.788942 | 39.99036 | 60.01076 | 68.07892
28.78333 | 301.355 | 3.785028 | 39.99104 | 60.00218 | 68.0086
28.81667 | 301.6892 | 3.78106 | 40.00536 | 59.99426 | 67.9373
28.85 | 302.02 | 3.776936 | 40.01186 | 59.99708 | 67.8632
28.88334 | 302.3509 | 3.772844 | 39.98914 | 60.00974 | 67.78968
28.91666 | 302.682 | 3.768563 | 40.01284 | 59.99441 | 67.71276
28.95 | 303.0139 | 3.76409 | 39.99219 | 60.00027 | 67.63239
28.98334 | 303.3486 | 3.760286 | 39.99446 | 60.00768 | 67.56404
29.01666 | 303.6823 | 3.75604 | 40.00381 | 59.99934 | 67.48775
29.05 | 304.0162 | 3.751568 | 40.0123 | 59.98642 | 67.40739
29.08334 | 304.3486 | 3.74708 | 39.98619 | 60.0088 | 67.32676
29.11666 | 304.6838 | 3.742774 | 40.01108 | 59.99613 | 67.24939
29.15 | 305.0127 | 3.737555 | 39.99318 | 59.9938 | 67.15561
29.18333 | 305.349 | 3.733361 | 40.00089 | 60.00761 | 67.08026
29.21667 | 305.6842 | 3.729025 | 39.99186 | 59.99718 | 67.00235
29.25 | 306.0228 | 3.724753 | 40.01051 | 60.00039 | 66.92559
29.28333 | 306.3614 | 3.720456 | 40.00588 | 59.9918 | 66.84838
29.31667 | 306.693 | 3.714889 | 39.98835 | 60.01493 | 66.74835
29.35 | 307.0228 | 3.709369 | 40.00706 | 59.99014 | 66.64917
29.38334 | 307.352 | 3.703942 | 40.0036 | 60.01152 | 66.55166
29.41666 | 307.6829 | 3.698859 | 39.99414 | 59.99089 | 66.46033
29.45 | 308.0131 | 3.693486 | 39.9888 | 60.01089 | 66.36379
29.48334 | 308.3486 | 3.688798 | 40.01383 | 59.9877 | 66.27956
29.51666 | 308.68 | 3.682964 | 40.00075 | 59.99854 | 66.17473
29.55 | 309.015 | 3.677875 | 39.98863 | 60.00676 | 66.08329
29.58334 | 309.349 | 3.672383 | 40.0005 | 60.00434 | 65.98462
29.61666 | 309.6865 | 3.66708 | 39.99971 | 60.00593 | 65.88933
29.65 | 310.0225 | 3.661523 | 40.0095 | 59.98137 | 65.78949
29.68333 | 310.3554 | 3.655376 | 40.00199 | 60.00893 | 65.67904
29.71667 | 310.6919 | 3.649953 | 39.99908 | 60.00756 | 65.5816
29.75 | 311.0207 | 3.643307 | 39.99218 | 59.9901 | 65.46218
29.78333 | 311.3529 | 3.637258 | 40.00947 | 59.99938 | 65.3535
29.81667 | 311.6838 | 3.630884 | 40.00244 | 59.99984 | 65.23897
29.85 | 312.019 | 3.625 | 39.98908 | 60.00082 | 65.13325
29.88334 | 312.3525 | 3.618606 | 39.99518 | 60.0004 | 65.01836
29.91666 | 312.6815 | 3.61175 | 39.99465 | 60.00759 | 64.89517
29.95 | 313.011 | 3.604798 | 39.99929 | 60.00207 | 64.77026
29.98334 | 313.3435 | 3.598206 | 40.0111 | 59.98838 | 64.65182
30.01666 | 313.6812 | 3.592248 | 39.99985 | 60.00791 | 64.54477
30.05 | 314.015 | 3.58511 | 39.99451 | 59.99558 | 64.41651
30.08334 | 314.3463 | 3.577775 | 40.00342 | 60.00098 | 64.28472
30.11666 | 314.6824 | 3.57104 | 40.00286 | 60.00213 | 64.16371
30.15 | 315.0148 | 3.563605 | 40.01107 | 59.98668 | 64.03011
30.18333 | 315.3518 | 3.556574 | 39.981 | 60.01936 | 63.90378
30.21667 | 315.6882 | 3.54946 | 39.9962 | 59.9883 | 63.77596
30.25 | 316.0205 | 3.541557 | 40.01036 | 59.99912 | 63.63396
30.28333 | 316.3558 | 3.534108 | 40.00318 | 60.00142 | 63.50012
30.31667 | 316.6932 | 3.526594 | 40.00576 | 60.00528 | 63.36511
30.35 | 317.0252 | 3.518445 | 39.99101 | 59.99312 | 63.21869
30.38334 | 317.356 | 3.510004 | 39.99983 | 60.00634 | 63.06702
30.41666 | 317.6867 | 3.501484 | 39.9945 | 60.00392 | 62.91394
30.45 | 318.0196 | 3.493298 | 40.01832 | 59.98919 | 62.76685
30.48334 | 318.356 | 3.485332 | 39.99282 | 59.99776 | 62.62372
30.51666 | 318.6902 | 3.476729 | 40.00134 | 60.00072 | 62.46914
30.55 | 319.0232 | 3.467926 | 39.995 | 60.01019 | 62.31097
30.58334 | 319.3596 | 3.459369 | 39.99634 | 60.00535 | 62.15722
30.61666 | 319.6898 | 3.449817 | 40.00874 | 59.98198 | 61.9856
30.65 | 320.0225 | 3.440455 | 39.993 | 60.00623 | 61.81738
30.68333 | 320.356 | 3.431114 | 39.99804 | 59.99818 | 61.64954
30.71667 | 320.6862 | 3.421396 | 40.00406 | 60.0138 | 61.47493
30.75 | 321.017 | 3.411464 | 40.00429 | 59.98955 | 61.29648
30.78333 | 321.3497 | 3.401774 | 39.99691 | 59.99894 | 61.12237
30.81667 | 321.6847 | 3.392065 | 39.99883 | 60.00508 | 60.94792
30.85 | 322.0182 | 3.381807 | 39.99657 | 59.99946 | 60.76361
30.88334 | 322.353 | 3.37151 | 39.9997 | 59.99534 | 60.57859
30.91666 | 322.6869 | 3.36103 | 40.00905 | 59.99302 | 60.39029
30.95 | 323.023 | 3.350252 | 40.00319 | 60.00126 | 60.19663
30.98334 | 323.3579 | 3.339453 | 39.98545 | 60.00777 | 60.0026
31.01666 | 323.6903 | 3.328008 | 40.00172 | 59.99882 | 59.79696
31.05 | 324.0218 | 3.316262 | 39.99783 | 60.0101 | 59.58591
31.08334 | 324.3541 | 3.30478 | 40.00081 | 59.98826 | 59.3796
31.11666 | 324.6872 | 3.292888 | 40.01194 | 59.99716 | 59.16593
31.15 | 325.0234 | 3.281303 | 39.99944 | 60.00926 | 58.95777
31.18333 | 325.3628 | 3.269735 | 39.99938 | 59.9977 | 58.74992
31.21667 | 325.699 | 3.257172 | 40.00015 | 60.00532 | 58.52419
31.25 | 326.0376 | 3.244827 | 39.99687 | 59.98389 | 58.30238
31.28333 | 326.37 | 3.231348 | 39.99988 | 60.00621 | 58.06019
31.31667 | 326.6988 | 3.217444 | 39.99478 | 60.01005 | 57.81037
31.35 | 327.0305 | 3.203994 | 39.99384 | 59.9975 | 57.5687
31.38334 | 327.3616 | 3.190096 | 40.01433 | 59.99512 | 57.31898
31.41666 | 327.6884 | 3.175415 | 39.99094 | 59.99594 | 57.0552
31.45 | 328.02 | 3.161138 | 40.01244 | 59.9973 | 56.79867
31.48334 | 328.3532 | 3.146706 | 39.98534 | 60.00815 | 56.53936
31.51666 | 328.6869 | 3.131852 | 40.00812 | 60.00652 | 56.27247
31.55 | 329.02 | 3.116489 | 40.00708 | 59.98972 | 55.99643
31.58334 | 329.35 | 3.100513 | 39.99082 | 60.00244 | 55.70937
31.61666 | 329.685 | 3.08476 | 40.001 | 59.99419 | 55.42633
31.65 | 330.0216 | 3.068884 | 39.99367 | 60.00508 | 55.14107
31.68333 | 330.358 | 3.052464 | 40.00894 | 60.00156 | 54.84604
31.71667 | 330.6938 | 3.035668 | 39.99552 | 59.99332 | 54.54425
31.75 | 331.0267 | 3.018166 | 40.00476 | 60.01275 | 54.22978
31.78333 | 331.3617 | 3.000672 | 40.00384 | 59.98324 | 53.91545
31.81667 | 331.6963 | 2.982852 | 39.99813 | 60.00735 | 53.59527
31.85 | 332.03 | 2.964563 | 39.99318 | 60.01023 | 53.26665
31.88334 | 332.3628 | 2.945914 | 40.00088 | 59.98766 | 52.93157
31.91666 | 332.6939 | 2.92677 | 40.00144 | 60.00657 | 52.5876
31.95 | 333.0225 | 2.907132 | 39.99864 | 60.00132 | 52.23474
31.98334 | 333.3551 | 2.887628 | 40.00139 | 59.99684 | 51.8843
32.01666 | 333.6917 | 2.86845 | 39.99678 | 59.99707 | 51.53971
32.05 | 334.0265 | 2.84855 | 39.99738 | 59.99824 | 51.18215
32.08333 | 334.3612 | 2.82833 | 40.00317 | 60.00156 | 50.81885
32.11666 | 334.6958 | 2.80786 | 40.00588 | 60.00957 | 50.45105
32.15 | 335.0254 | 2.78679 | 39.99147 | 59.99559 | 50.07246
32.18334 | 335.3529 | 2.765224 | 40.0108 | 59.99011 | 49.68497
32.21667 | 335.6822 | 2.74412 | 39.99135 | 60.01578 | 49.30578
32.25 | 336.0187 | 2.72383 | 39.99785 | 59.99312 | 48.94121
32.28333 | 336.3528 | 2.703175 | 40.01382 | 59.99963 | 48.57009
32.31666 | 336.6819 | 2.681687 | 39.98355 | 60.00274 | 48.184
32.35 | 337.011 | 2.660308 | 40.00175 | 60.0044 | 47.79986
32.38334 | 337.3455 | 2.640342 | 40.00735 | 59.98223 | 47.44112
32.41667 | 337.6859 | 2.620973 | 39.99378 | 60.019 | 47.0931
32.45 | 338.0227 | 2.601199 | 40.00537 | 59.98545 | 46.7378
32.48334 | 338.36 | 2.58186 | 39.9946 | 60.01718 | 46.39032
32.51666 | 338.6914 | 2.561978 | 40.00262 | 59.99162 | 46.03309
32.55 | 339.0269 | 2.54377 | 39.99344 | 59.9982 | 45.70593
32.58333 | 339.3578 | 2.525258 | 40.00852 | 59.99735 | 45.37331
32.61666 | 339.6903 | 2.507762 | 40.00693 | 59.99682 | 45.05895
32.65 | 340.0132 | 2.489782 | 39.99472 | 60.00045 | 44.73589
32.68334 | 340.343 | 2.473583 | 39.99697 | 60.00928 | 44.44483
32.71667 | 340.6733 | 2.458185 | 39.99747 | 59.99874 | 44.16816
32.75 | 341.0066 | 2.443666 | 40.01124 | 59.98578 | 43.90728
32.78333 | 341.335 | 2.429006 | 40.00083 | 60.00375 | 43.64388
32.81666 | 341.6649 | 2.415218 | 39.99217 | 59.99932 | 43.39614
32.85 | 341.9945 | 2.4021 | 40.0028 | 60.00035 | 43.16043
32.88334 | 342.3282 | 2.390267 | 39.99418 | 60.00205 | 42.94782
32.91667 | 342.6632 | 2.378828 | 40.01141 | 59.99571 | 42.74229
32.95 | 342.9978 | 2.367928 | 39.99691 | 60.01098 | 42.54644
32.98334 | 343.328 | 2.356828 | 39.99663 | 59.99319 | 42.347
33.01666 | 343.6623 | 2.346987 | 40.0033 | 60.01112 | 42.17018
33.05 | 343.9998 | 2.33799 | 39.99167 | 59.98808 | 42.00852
33.08333 | 344.3306 | 2.328596 | 40.01025 | 60.00768 | 41.83973
33.11666 | 344.6578 | 2.319322 | 39.99544 | 59.99129 | 41.6731
33.15 | 344.9877 | 2.310913 | 40.00126 | 60.01181 | 41.522
33.18334 | 345.3162 | 2.303142 | 39.99922 | 59.995 | 41.38238
33.21667 | 345.645 | 2.295329 | 39.9955 | 60.00567 | 41.24199
33.25 | 345.9758 | 2.28835 | 40.00212 | 59.9886 | 41.1166
33.28333 | 346.3069 | 2.281712 | 40.0018 | 60.00105 | 40.99733
33.31666 | 346.6333 | 2.274695 | 40.00722 | 59.99707 | 40.87125
33.35 | 346.9633 | 2.26855 | 39.9946 | 60.00926 | 40.76084
33.38334 | 347.2965 | 2.262792 | 39.99286 | 60.00201 | 40.65738
33.41667 | 347.6298 | 2.257314 | 40.00218 | 59.99028 | 40.55895
33.45 | 347.9663 | 2.252192 | 40.00178 | 60.00012 | 40.46692
33.48334 | 348.2976 | 2.246652 | 39.99461 | 60.00949 | 40.36738
33.51666 | 348.6319 | 2.24173 | 40.00448 | 59.99706 | 40.27894
33.55 | 348.9695 | 2.237348 | 39.99432 | 59.99995 | 40.2002
33.58333 | 349.3035 | 2.232799 | 40.00602 | 59.9944 | 40.11847
33.61666 | 349.6375 | 2.228131 | 40.00689 | 59.99524 | 40.0346
33.65 | 349.9694 | 2.223532 | 40.0002 | 60.00418 | 39.95196
33.68334 | 350.302 | 2.219157 | 39.98025 | 60.01314 | 39.87335
33.71667 | 350.6364 | 2.215283 | 40.00235 | 59.99648 | 39.80374
33.75 | 350.9705 | 2.211452 | 40.0046 | 60.002 | 39.73491
33.78333 | 351.3032 | 2.207444 | 40.00292 | 60.00031 | 39.6629
33.81666 | 351.6389 | 2.203982 | 39.99556 | 59.99516 | 39.60069
33.85 | 351.9746 | 2.200615 | 40.00632 | 60.00348 | 39.54019
33.88334 | 352.3079 | 2.196819 | 40.0015 | 60.00422 | 39.47199
33.91667 | 352.6415 | 2.193389 | 40.00756 | 59.9825 | 39.41036
33.95 | 352.9766 | 2.190213 | 39.99036 | 60.00867 | 39.35329
33.98334 | 353.3103 | 2.186918 | 40.0042 | 59.99088 | 39.29409
34.01666 | 353.6411 | 2.183356 | 40.00086 | 60.0115 | 39.23009
34.05 | 353.9762 | 2.180442 | 39.99237 | 59.99076 | 39.17773
34.08333 | 354.3081 | 2.177205 | 40.00647 | 60.00202 | 39.11957
34.11666 | 354.6424 | 2.174272 | 40.00125 | 60.00316 | 39.06687
34.15 | 354.9776 | 2.171556 | 40.0003 | 59.99768 | 39.01807
34.18334 | 355.314 | 2.168714 | 39.98522 | 60.0071 | 38.967
34.21667 | 355.6461 | 2.165434 | 40.0116 | 59.9914 | 38.90807
34.25 | 355.98 | 2.16266 | 40.005 | 60.0007 | 38.85823
34.28333 | 356.3116 | 2.159666 | 39.98755 | 60.00857 | 38.80443
34.31666 | 356.6446 | 2.156882 | 40.00692 | 59.99444 | 38.75441
34.35 | 356.9816 | 2.15457 | 40.00058 | 60.00328 | 38.71287
34.38334 | 357.3181 | 2.152138 | 40.00384 | 59.98984 | 38.66917
34.41667 | 357.6534 | 2.149656 | 40.00274 | 60.00292 | 38.62457
34.45 | 357.9888 | 2.147013 | 39.9924 | 59.99695 | 38.57708
34.48334 | 358.3232 | 2.144376 | 40.00426 | 60.00586 | 38.5297
34.51666 | 358.6569 | 2.141596 | 40.00033 | 59.99691 | 38.47975
34.55 | 358.9907 | 2.139217 | 39.99576 | 59.99604 | 38.43701
34.58333 | 359.3248 | 2.13679 | 39.9928 | 60.01756 | 38.3934
34.61666 | 359.6586 | 2.134383 | 40.0063 | 59.98799 | 38.35015
34.65 | 359.9926 | 2.132196 | 39.99456 | 60.00926 | 38.31086
34.68334 | 360.3283 | 2.129916 | 40.01263 | 59.99031 | 38.26989
34.71667 | 360.664 | 2.12776 | 39.99468 | 59.99543 | 38.23115
34.75 | 360.9954 | 2.125149 | 40.00114 | 60.00615 | 38.18424
34.78333 | 361.3261 | 2.122402 | 40.00161 | 60.00538 | 38.13488
34.81666 | 361.6586 | 2.120038 | 40.0006 | 59.99426 | 38.0924
34.85 | 361.9913 | 2.117792 | 40.00018 | 59.9974 | 38.05205
34.88334 | 362.3258 | 2.115698 | 39.99858 | 60.00266 | 38.01442
34.91667 | 362.666 | 2.114196 | 39.99286 | 60.0007 | 37.98743
34.95 | 363.001 | 2.111908 | 40.00549 | 59.99885 | 37.94632
34.98334 | 363.3375 | 2.109841 | 40.00024 | 60.00208 | 37.90919
35.01666 | 363.675 | 2.108044 | 40.00168 | 59.99928 | 37.8769
35.05 | 364.0059 | 2.105261 | 39.99372 | 60.00465 | 37.82689
35.08333 | 364.3347 | 2.102642 | 40.00792 | 59.99536 | 37.77983
35.11666 | 364.6719 | 2.101169 | 39.98876 | 60.01244 | 37.75337
35.15 | 365.015 | 2.10041 | 39.9982 | 59.9977 | 37.73973
35.18334 | 365.347 | 2.09779 | 40.01463 | 59.99317 | 37.69266
35.21667 | 365.6775 | 2.095175 | 39.99062 | 60.00289 | 37.64567
35.25 | 366.0048 | 2.092712 | 39.9973 | 59.99714 | 37.60141
35.28333 | 366.3345 | 2.090475 | 40.00034 | 60.0008 | 37.56122
35.31666 | 366.6679 | 2.088767 | 40.00328 | 59.99524 | 37.53053
35.35 | 367.0088 | 2.087944 | 39.99666 | 60.00497 | 37.51574
35.38334 | 367.346 | 2.086087 | 40.0005 | 59.99982 | 37.48238
35.41667 | 367.6775 | 2.083688 | 40.00538 | 59.99965 | 37.43927
35.45 | 368.0112 | 2.081731 | 39.99695 | 60.00076 | 37.40411
35.48334 | 368.346 | 2.079948 | 40.00097 | 59.99314 | 37.37207
35.51666 | 368.6778 | 2.077934 | 39.99918 | 60.00445 | 37.33589
35.55 | 369.0104 | 2.076062 | 40.00455 | 60.00554 | 37.30225
35.58333 | 369.3436 | 2.074028 | 39.98692 | 59.98853 | 37.2657
35.61666 | 369.6809 | 2.072886 | 40.00515 | 60.01039 | 37.24519
35.65 | 370.0135 | 2.070842 | 40.00718 | 59.9935 | 37.20846
35.68334 | 370.3417 | 2.068239 | 40.00531 | 59.99834 | 37.16169
35.71667 | 370.6756 | 2.066711 | 39.99274 | 60.00915 | 37.13423
35.75 | 371.0127 | 2.065496 | 40.01046 | 59.98699 | 37.1124
35.78333 | 371.3455 | 2.063584 | 39.98856 | 60.00764 | 37.07805
35.81666 | 371.6769 | 2.061444 | 40.00348 | 60.00166 | 37.0396
35.85 | 372.0152 | 2.060366 | 39.99 | 59.99858 | 37.02023
35.88334 | 372.3509 | 2.058783 | 40.0017 | 59.99958 | 36.99179
35.91667 | 372.6828 | 2.056589 | 40.0045 | 60.00168 | 36.95236
35.95 | 373.0134 | 2.054568 | 39.9927 | 59.99765 | 36.91605
35.98334 | 373.3438 | 2.052647 | 40.00425 | 60.00258 | 36.88154
36.01666 | 373.6729 | 2.050478 | 40.01262 | 59.99589 | 36.84256
36.05 | 374.0079 | 2.049307 | 39.9906 | 59.99316 | 36.82152
36.08333 | 374.3397 | 2.047393 | 40.0059 | 60.00686 | 36.78713
36.11666 | 374.6822 | 2.04675 | 39.99916 | 60.00455 | 36.77558
36.15 | 375.0254 | 2.046217 | 39.99494 | 59.99474 | 36.766
36.18334 | 375.3527 | 2.043078 | 39.99674 | 60.00872 | 36.7096
36.21667 | 375.6834 | 2.040842 | 40.00086 | 59.99324 | 36.66943
36.25 | 376.0181 | 2.039852 | 40.00072 | 60.0016 | 36.65164
36.28333 | 376.3429 | 2.037064 | 40.00128 | 60.01008 | 36.60154
36.31666 | 376.674 | 2.035425 | 39.9947 | 59.98704 | 36.57209
36.35 | 377.0144 | 2.03494 | 40.00995 | 60.00063 | 36.56338
36.38334 | 377.356 | 2.034125 | 39.98997 | 60.00793 | 36.54874
36.41667 | 377.692 | 2.03244 | 40.01537 | 59.99016 | 36.51846
36.45 | 378.0241 | 2.030384 | 39.99391 | 60.00097 | 36.48152
36.48334 | 378.3579 | 2.028748 | 39.9927 | 60.00375 | 36.45212
36.51666 | 378.6914 | 2.027148 | 40.00282 | 59.99894 | 36.42337
36.55 | 379.028 | 2.02609 | 39.99706 | 59.99709 | 36.40436
36.58333 | 379.3618 | 2.02465 | 39.99731 | 60.00346 | 36.37849
36.61666 | 379.6931 | 2.022711 | 40.01245 | 59.99756 | 36.34365
36.65 | 380.0224 | 2.020692 | 39.99416 | 59.99666 | 36.30737
36.68334 | 380.3541 | 2.019346 | 40.007 | 60.00388 | 36.28319
36.71667 | 380.6851 | 2.017742 | 39.99275 | 59.99332 | 36.25437
36.75 | 381.0149 | 2.015889 | 39.99345 | 60.0172 | 36.22107
36.78333 | 381.3492 | 2.014649 | 40.00974 | 59.99613 | 36.19879
36.81666 | 381.6859 | 2.013592 | 39.99196 | 59.99482 | 36.1798
36.85 | 382.0204 | 2.012201 | 39.99588 | 60.00132 | 36.15481
36.88334 | 382.3559 | 2.010898 | 40.01009 | 59.9976 | 36.1314
36.91667 | 382.69 | 2.009622 | 40.00674 | 59.9951 | 36.10847
36.95 | 383.0231 | 2.007869 | 39.98762 | 60.00976 | 36.07697
36.98334 | 383.3554 | 2.005982 | 39.9999 | 59.99755 | 36.04307
37.01666 | 383.6892 | 2.004581 | 39.99609 | 60.00022 | 36.0179
37.05 | 384.0252 | 2.003399 | 40.00967 | 60.00312 | 35.99666
37.08333 | 384.3615 | 2.002234 | 39.9952 | 60.00132 | 35.97572
37.11666 | 384.6918 | 2.000491 | 39.99717 | 59.9925 | 35.94441
37.15 | 385.021 | 1.998482 | 40.01274 | 59.99582 | 35.90831
37.18334 | 385.3564 | 1.997573 | 39.99678 | 60.01059 | 35.89198
37.21667 | 385.6876 | 1.995929 | 39.99236 | 60.0035 | 35.86244
37.25 | 386.0239 | 1.994884 | 40.00262 | 59.99343 | 35.84366
37.28333 | 386.3654 | 1.994658 | 40.00481 | 59.99646 | 35.8396
37.31666 | 386.702 | 1.993112 | 39.99544 | 60.00056 | 35.81182
37.35 | 387.0325 | 1.991313 | 39.99825 | 60.00024 | 35.7795
37.38334 | 387.3617 | 1.98933 | 39.9977 | 60.00494 | 35.74387
37.41667 | 387.6885 | 1.987401 | 39.99556 | 59.99376 | 35.70921
37.45 | 388.0158 | 1.985598 | 40.019 | 60.00176 | 35.67681
37.48334 | 388.346 | 1.984291 | 39.9959 | 59.99672 | 35.65333
37.51666 | 388.6892 | 1.984431 | 39.99061 | 60.00899 | 35.65584
37.55 | 389.0274 | 1.983247 | 40.00404 | 60.00121 | 35.63457
37.58333 | 389.3691 | 1.982583 | 39.99617 | 59.99413 | 35.62264
37.61666 | 389.7036 | 1.980846 | 40.0007 | 59.99924 | 35.59143
37.65 | 390.038 | 1.979433 | 39.99555 | 60.00303 | 35.56604
37.68334 | 390.3682 | 1.977609 | 40.01383 | 59.99366 | 35.53327
37.71667 | 390.6954 | 1.975691 | 39.9929 | 59.99868 | 35.49881
37.75 | 391.0218 | 1.973914 | 39.99695 | 60.00715 | 35.46688
37.78333 | 391.3464 | 1.972048 | 40.00536 | 60.00296 | 35.43335
37.81666 | 391.67 | 1.969857 | 39.99594 | 59.99011 | 35.39398
37.85 | 392.0008 | 1.968433 | 40.00131 | 60.00874 | 35.3684
37.88334 | 392.3506 | 1.969544 | 40.00618 | 60.01235 | 35.38836
37.91667 | 392.6955 | 1.969246 | 40.0025 | 59.98062 | 35.383
37.95 | 393.0267 | 1.966569 | 39.99254 | 60.00164 | 35.3349
37.98334 | 393.3524 | 1.964088 | 40.00648 | 59.99851 | 35.29033
38.01666 | 393.6856 | 1.962862 | 39.99844 | 59.9976 | 35.2683
38.05 | 394.0172 | 1.96162 | 39.99748 | 60.00471 | 35.24598
38.08333 | 394.352 | 1.960541 | 40.00836 | 60.00006 | 35.22659
38.11666 | 394.6884 | 1.959781 | 39.99098 | 60.00385 | 35.21294
38.15 | 395.0167 | 1.957549 | 40.0065 | 59.99082 | 35.17283
38.18334 | 395.3497 | 1.956199 | 39.99034 | 60.01078 | 35.14858
38.21667 | 395.6926 | 1.956226 | 40.00391 | 59.98987 | 35.14906
38.25 | 396.0274 | 1.954938 | 40.00368 | 60.0055 | 35.12592
38.28333 | 396.355 | 1.952431 | 39.99766 | 59.99805 | 35.08087
38.31666 | 396.696 | 1.952389 | 40.00205 | 59.99918 | 35.08012
38.35 | 397.0314 | 1.951209 | 40.00096 | 59.9978 | 35.05892
38.38334 | 397.3602 | 1.949142 | 39.9928 | 60.01308 | 35.02178
38.41667 | 397.6922 | 1.947995 | 39.99984 | 59.99187 | 35.00117
38.45 | 398.0277 | 1.947089 | 39.99872 | 60.00769 | 34.98489
38.48334 | 398.361 | 1.945639 | 40.01394 | 59.98738 | 34.95884
38.51666 | 398.6926 | 1.944119 | 39.99392 | 60.00124 | 34.93153
38.55 | 399.0332 | 1.943916 | 39.99375 | 60.01082 | 34.92788
38.58333 | 399.3611 | 1.941727 | 39.99625 | 59.99472 | 34.88855
38.61666 | 399.6907 | 1.940144 | 39.99846 | 60.00367 | 34.8601
38.65 | 400.0244 | 1.939164 | 40.01264 | 59.98926 | 34.8425
38.68334 | 400.3607 | 1.938134 | 39.99078 | 59.99766 | 34.82399
38.71667 | 400.6913 | 1.936632 | 40.00136 | 60.00558 | 34.797
38.75 | 401.0175 | 1.934186 | 39.99911 | 59.99866 | 34.75305
38.78333 | 401.351 | 1.933398 | 40.00583 | 59.99674 | 34.73889
38.81666 | 401.6831 | 1.932303 | 39.9946 | 60.00493 | 34.71922
38.85 | 402.0188 | 1.931287 | 40.00223 | 59.99746 | 34.70096
38.88334 | 402.3601 | 1.930931 | 40.00679 | 59.99102 | 34.69457
38.91667 | 402.6969 | 1.929766 | 39.99938 | 60.00959 | 34.67363
38.95 | 403.0285 | 1.927899 | 39.99329 | 59.9984 | 34.64009
38.98334 | 403.3572 | 1.925918 | 40.00267 | 60.00193 | 34.60449
39.01666 | 403.6863 | 1.924498 | 39.99172 | 59.99994 | 34.57898
39.05 | 404.0178 | 1.923152 | 39.99702 | 59.99829 | 34.5548
39.08333 | 404.3554 | 1.922736 | 40.00408 | 59.99901 | 34.54732
39.11666 | 404.691 | 1.921527 | 40.00634 | 60.008 | 34.5256
39.15 | 405.0222 | 1.919892 | 40.00778 | 59.99541 | 34.49622
39.18334 | 405.3586 | 1.919033 | 39.99579 | 59.99735 | 34.48079
39.21667 | 405.6928 | 1.917654 | 39.99287 | 59.9958 | 34.45601
39.25 | 406.0274 | 1.916564 | 39.99934 | 60.00681 | 34.43642
39.28333 | 406.3633 | 1.915552 | 40.00147 | 59.99822 | 34.41824
39.31666 | 406.6937 | 1.913703 | 40.00148 | 60.00806 | 34.38502
39.35 | 407.0218 | 1.911825 | 40.0071 | 59.992 | 34.35127
39.38334 | 407.3554 | 1.911023 | 39.98832 | 60.00166 | 34.33686
39.41667 | 407.691 | 1.910029 | 40.00525 | 60.00054 | 34.319
39.45 | 408.0215 | 1.908472 | 40.0012 | 60.00044 | 34.29103
39.48334 | 408.354 | 1.907184 | 39.98853 | 59.99756 | 34.26789
39.51666 | 408.6926 | 1.90675 | 40.00678 | 60.00525 | 34.26009
39.55 | 409.0302 | 1.905666 | 39.99683 | 60.00128 | 34.24061
39.58333 | 409.3654 | 1.904543 | 40.00507 | 60.00476 | 34.22043
39.61666 | 409.7027 | 1.903616 | 39.99494 | 59.98826 | 34.20378
39.65 | 410.0316 | 1.901923 | 39.99977 | 60.00957 | 34.17336
39.68334 | 410.3594 | 1.899723 | 40.00514 | 59.99702 | 34.13383
39.71667 | 410.688 | 1.89822 | 40.00788 | 59.98668 | 34.10682
39.75 | 411.0229 | 1.89752 | 39.9905 | 60.01756 | 34.09425
39.78333 | 411.359 | 1.89678 | 40.00402 | 59.99211 | 34.08095
39.81666 | 411.6963 | 1.89576 | 40.004 | 59.99492 | 34.06262
39.85 | 412.0332 | 1.894677 | 39.99506 | 60.01224 | 34.04316
39.88334 | 412.3644 | 1.892988 | 39.99925 | 59.98682 | 34.01282
39.91667 | 412.6942 | 1.891417 | 39.99924 | 60.00118 | 33.98459
39.95 | 413.0245 | 1.88988 | 40.00609 | 60.00232 | 33.95697
39.98334 | 413.355 | 1.888496 | 39.99406 | 60.00874 | 33.9321
40.01666 | 413.6874 | 1.887274 | 40.00478 | 59.99659 | 33.91015
40.05 | 414.0254 | 1.886739 | 39.99845 | 60.0035 | 33.90053
40.08333 | 414.3664 | 1.886258 | 40.00404 | 59.98835 | 33.89189
40.11666 | 414.7036 | 1.885171 | 40.00076 | 59.99816 | 33.87236
40.15 | 415.0357 | 1.883309 | 39.99572 | 60.00251 | 33.83891
40.18334 | 415.3672 | 1.881715 | 39.99036 | 60.01054 | 33.81026
40.21667 | 415.7 | 1.880637 | 39.99634 | 59.99805 | 33.7909
40.25 | 416.0316 | 1.879317 | 40.00928 | 60.0043 | 33.76718
40.28333 | 416.3656 | 1.878305 | 40.00416 | 59.98548 | 33.74899
40.31666 | 416.7002 | 1.877336 | 39.99669 | 60.01745 | 33.73158
40.35 | 417.0363 | 1.876398 | 39.99187 | 59.99139 | 33.71473
40.38334 | 417.3699 | 1.87507 | 40.00683 | 59.99621 | 33.69087
40.41667 | 417.7028 | 1.873827 | 40.00672 | 59.99492 | 33.66853
40.45 | 418.0356 | 1.872477 | 40.0018 | 59.99855 | 33.64428
40.48334 | 418.3687 | 1.871258 | 40.00378 | 60.01093 | 33.62238
40.51666 | 418.7016 | 1.870231 | 39.99237 | 60.00288 | 33.60392
40.55 | 419.0348 | 1.868996 | 40.00112 | 60.00403 | 33.58173
40.58333 | 419.3663 | 1.867554 | 39.9883 | 59.99968 | 33.55582
40.61666 | 419.6996 | 1.866364 | 40.00131 | 59.99765 | 33.53444
40.65 | 420.032 | 1.865274 | 39.99964 | 59.9983 | 33.51486
40.68334 | 420.3666 | 1.864189 | 40.0051 | 60.00139 | 33.49536
40.71667 | 420.7 | 1.863057 | 40.00197 | 59.99896 | 33.47502
40.75 | 421.0311 | 1.861522 | 40.00087 | 59.99124 | 33.44744
40.78333 | 421.3616 | 1.860078 | 40.00067 | 60.00724 | 33.4215
40.81666 | 421.6944 | 1.858915 | 39.99588 | 60.00176 | 33.4006
40.85 | 422.027 | 1.857744 | 39.99537 | 59.99271 | 33.37956
40.88334 | 422.3624 | 1.856651 | 40.014 | 59.99836 | 33.35992
40.91667 | 422.6954 | 1.855526 | 39.9955 | 60.00028 | 33.33971
40.95 | 423.029 | 1.854586 | 39.99588 | 60.00442 | 33.32282
40.98334 | 423.3604 | 1.853466 | 40.00428 | 60.00425 | 33.30269
41.01666 | 423.693 | 1.852232 | 40.0021 | 59.99975 | 33.28052
41.05 | 424.025 | 1.850976 | 39.98994 | 59.99395 | 33.25795
41.08333 | 424.3562 | 1.849523 | 40.01858 | 59.99745 | 33.23185
41.11666 | 424.69 | 1.848224 | 39.98848 | 60.00432 | 33.20851
41.15 | 425.027 | 1.8473 | 40.00042 | 59.99288 | 33.1919
41.18334 | 425.3675 | 1.846867 | 39.99231 | 60.0113 | 33.18412
41.21667 | 425.7056 | 1.845752 | 39.99695 | 59.99395 | 33.16409
41.25 | 426.038 | 1.844017 | 40.00546 | 60.00781 | 33.13291
41.28333 | 426.3681 | 1.842381 | 39.99869 | 60.0048 | 33.10352
41.31666 | 426.7008 | 1.841185 | 40.00269 | 59.99379 | 33.08203
41.35 | 427.0364 | 1.840453 | 40.00838 | 59.98889 | 33.06888
41.38334 | 427.3686 | 1.839198 | 39.99228 | 60.00937 | 33.04633
41.41667 | 427.7018 | 1.837801 | 40.00018 | 59.9999 | 33.02123
41.45 | 428.0373 | 1.836994 | 40.00566 | 59.998 | 33.00673
41.48334 | 428.3687 | 1.835556 | 39.99798 | 59.99507 | 32.98089
41.51666 | 428.6975 | 1.833942 | 40.0033 | 59.99605 | 32.95189
41.55 | 429.0322 | 1.833088 | 39.98383 | 60.00491 | 32.93654
41.58333 | 429.3742 | 1.833004 | 40.01384 | 59.99924 | 32.93504
41.61666 | 429.7146 | 1.832295 | 39.99033 | 60.00361 | 32.9223
41.65 | 430.0463 | 1.830567 | 40.00594 | 59.99434 | 32.89125
41.68334 | 430.378 | 1.829106 | 39.99772 | 60.01135 | 32.865
41.71667 | 430.7063 | 1.827425 | 39.99664 | 59.99495 | 32.83479
41.75 | 431.0346 | 1.825906 | 40.00297 | 59.99892 | 32.8075
41.78333 | 431.3676 | 1.82501 | 39.99513 | 60.0039 | 32.7914
41.81666 | 431.705 | 1.824559 | 40.00238 | 60.00184 | 32.7833
41.85 | 432.0392 | 1.823277 | 40.00882 | 59.99837 | 32.76026
41.88334 | 432.3703 | 1.821755 | 39.9978 | 60.01176 | 32.73292
41.91667 | 432.7068 | 1.821053 | 39.99622 | 59.98648 | 32.7203
41.95 | 433.041 | 1.819852 | 40.0029 | 59.9944 | 32.69872
41.98334 | 433.3752 | 1.818806 | 40.00658 | 59.99986 | 32.67993
42.01666 | 433.7097 | 1.81777 | 39.99735 | 60.01052 | 32.66131
42.05 | 434.045 | 1.816854 | 39.99148 | 59.9902 | 32.64486
42.08333 | 434.3777 | 1.815554 | 40.00325 | 60.00146 | 32.6215
42.11666 | 434.7078 | 1.8141 | 39.99716 | 60.00063 | 32.59537
42.15 | 435.0394 | 1.812892 | 39.99844 | 60.00196 | 32.57367
42.18334 | 435.3716 | 1.811806 | 40.00726 | 59.99905 | 32.55415
42.21667 | 435.7045 | 1.810684 | 39.99615 | 59.99332 | 32.53399
42.25 | 436.0375 | 1.809462 | 40.00685 | 60.00026 | 32.51204
42.28333 | 436.3725 | 1.808301 | 39.99852 | 60.00562 | 32.49118
42.31666 | 436.7071 | 1.807442 | 39.99689 | 60.00574 | 32.47574
42.35 | 437.0387 | 1.805992 | 39.98885 | 59.99743 | 32.44969
42.38334 | 437.3704 | 1.804544 | 40.01355 | 59.99421 | 32.42367
42.41667 | 437.7033 | 1.803504 | 39.99312 | 60.00165 | 32.40499
42.45 | 438.0378 | 1.802508 | 40.00041 | 60.00048 | 32.38709
42.48334 | 438.3782 | 1.802227 | 40.00316 | 59.9995 | 32.38204
42.51666 | 438.7142 | 1.801058 | 40.00064 | 60.01279 | 32.36104
42.55 | 439.0488 | 1.800024 | 39.99218 | 60.00147 | 32.34246
42.58333 | 439.3787 | 1.798332 | 40.0019 | 59.98309 | 32.31206
42.61666 | 439.7117 | 1.797356 | 40.01217 | 59.99401 | 32.29452
42.65 | 440.0487 | 1.796751 | 40.00105 | 60.0127 | 32.28365
42.68334 | 440.3803 | 1.795384 | 39.9907 | 60.00336 | 32.25909
42.71667 | 440.7094 | 1.793784 | 40.00473 | 59.9938 | 32.23034
42.75 | 441.0386 | 1.792269 | 39.99635 | 59.99957 | 32.20312
42.78333 | 441.3697 | 1.791294 | 39.99835 | 60.00026 | 32.1856
42.81666 | 441.7022 | 1.790171 | 39.99894 | 60.00422 | 32.16542
42.85 | 442.0398 | 1.789699 | 40.0049 | 59.98567 | 32.15694
42.88334 | 442.3733 | 1.7886 | 39.9953 | 60.00934 | 32.13719
42.91667 | 442.709 | 1.787458 | 40.01116 | 60.00412 | 32.11667
42.95 | 443.043 | 1.786451 | 39.99153 | 59.99818 | 32.09858
42.98334 | 443.3753 | 1.785049 | 40.00097 | 59.99128 | 32.07339
43.01666 | 443.7078 | 1.783958 | 39.9948 | 60.00608 | 32.05379
43.05 | 444.041 | 1.782831 | 40.0116 | 60.00071 | 32.03354
43.08333 | 444.3694 | 1.781215 | 39.99153 | 59.99592 | 32.0045
43.11666 | 444.7074 | 1.780934 | 39.99519 | 60.01524 | 31.99945
43.15 | 445.0396 | 1.779652 | 40.00608 | 59.98664 | 31.97642
43.18334 | 445.3732 | 1.778496 | 40.0048 | 59.9937 | 31.95565
43.21667 | 445.7072 | 1.777531 | 39.98854 | 60.00251 | 31.93831
43.25 | 446.0452 | 1.77704 | 39.99933 | 60.01774 | 31.92949
43.28333 | 446.3847 | 1.776612 | 40.00588 | 59.98526 | 31.9218
43.31666 | 446.7184 | 1.775458 | 40.00013 | 60.00772 | 31.90106
43.35 | 447.0514 | 1.774127 | 40.00482 | 59.99321 | 31.87715
43.38334 | 447.382 | 1.772906 | 39.99404 | 60.0086 | 31.85521
43.41667 | 447.7108 | 1.771465 | 40.00785 | 59.99244 | 31.82932
43.45 | 448.0394 | 1.770122 | 40.00026 | 59.996 | 31.80518
43.48334 | 448.3704 | 1.769076 | 39.99795 | 59.99995 | 31.78639
43.51666 | 448.7066 | 1.768542 | 39.98778 | 60.01 | 31.7768
43.55 | 449.0416 | 1.767525 | 40.0025 | 59.9913 | 31.75852
43.58333 | 449.374 | 1.766061 | 40.00416 | 60.00222 | 31.73222
43.61666 | 449.7078 | 1.764906 | 39.9952 | 60.01068 | 31.71146
43.65 | 450.0414 | 1.764044 | 40.01076 | 59.99722 | 31.69598
43.68334 | 450.3758 | 1.763163 | 39.99538 | 60.00351 | 31.68015
43.71667 | 450.7109 | 1.762117 | 40.00098 | 59.99761 | 31.66135
43.75 | 451.0411 | 1.760719 | 39.99792 | 59.99979 | 31.63623
43.78333 | 451.3766 | 1.759862 | 39.99875 | 59.99966 | 31.62084
43.81666 | 451.7109 | 1.75916 | 40.00328 | 59.99561 | 31.60822
43.85 | 452.0445 | 1.758118 | 40.00874 | 59.9919 | 31.5895
43.88334 | 452.3796 | 1.757006 | 39.9858 | 60.00595 | 31.56952
43.91667 | 452.713 | 1.756056 | 39.99872 | 60.00298 | 31.55245
43.95 | 453.0473 | 1.755257 | 40.00575 | 59.99885 | 31.53809
43.98334 | 453.3817 | 1.75441 | 39.99818 | 59.99939 | 31.52287
44.01666 | 453.7153 | 1.753436 | 39.99611 | 60.00257 | 31.50537
44.05 | 454.0521 | 1.752733 | 40.00066 | 59.99649 | 31.49274
44.08333 | 454.3838 | 1.751443 | 40.00113 | 59.99854 | 31.46956
44.11666 | 454.7146 | 1.750294 | 40.01413 | 59.99853 | 31.44892
44.15 | 455.0484 | 1.749354 | 39.98789 | 60.01032 | 31.43203
44.18334 | 455.3786 | 1.747911 | 40.00685 | 59.98496 | 31.4061
44.21667 | 455.7084 | 1.746734 | 39.99498 | 60.00964 | 31.38495
44.25 | 456.0422 | 1.745962 | 40.00458 | 59.99255 | 31.37108
44.28333 | 456.3756 | 1.745061 | 40.00058 | 60.0048 | 31.35489
44.31666 | 456.7062 | 1.743895 | 40.00112 | 59.99771 | 31.33394
44.35 | 457.0406 | 1.742979 | 39.992 | 60.0105 | 31.31748
44.38334 | 457.3778 | 1.742337 | 40.00634 | 59.98818 | 31.30595
44.41667 | 457.7167 | 1.741832 | 39.9925 | 60.00292 | 31.29688
44.45 | 458.0548 | 1.741204 | 40.00137 | 60.00899 | 31.28559
44.48334 | 458.3886 | 1.740096 | 40.00436 | 59.98812 | 31.26568
44.51666 | 458.7188 | 1.738727 | 39.99993 | 60.00476 | 31.24109
44.55 | 459.0502 | 1.737556 | 39.99996 | 59.99858 | 31.22005
44.58333 | 459.382 | 1.736757 | 39.99973 | 59.9998 | 31.20569
44.61666 | 459.714 | 1.735731 | 40.00128 | 59.99911 | 31.18725
44.65 | 460.0478 | 1.735148 | 39.98599 | 60.00778 | 31.17678
44.68334 | 460.3808 | 1.734068 | 40.01031 | 59.98794 | 31.15737
44.71667 | 460.7114 | 1.732876 | 39.9999 | 60.00928 | 31.13596
44.75 | 461.0455 | 1.731946 | 40.00024 | 60.0018 | 31.11925
44.78333 | 461.3789 | 1.731086 | 40.0041 | 59.99344 | 31.10379
44.81666 | 461.713 | 1.730182 | 39.9915 | 59.99828 | 31.08755
44.85 | 462.0483 | 1.729484 | 40.00746 | 60.00183 | 31.07501
44.88334 | 462.3832 | 1.72873 | 39.99508 | 60.00018 | 31.06146
44.91667 | 462.7188 | 1.72792 | 40.00556 | 59.99706 | 31.04691
44.95 | 463.0522 | 1.726936 | 39.99664 | 60.00928 | 31.02923
44.98334 | 463.3866 | 1.726035 | 40.00296 | 59.99133 | 31.01304
45.01666 | 463.7189 | 1.725036 | 39.99538 | 60.0027 | 30.99509
45.05 | 464.0514 | 1.724128 | 40.00604 | 60.00832 | 30.97877
45.08333 | 464.385 | 1.723319 | 39.99812 | 59.98664 | 30.96424
45.11666 | 464.7192 | 1.722538 | 40.0003 | 60.00713 | 30.95021
45.15 | 465.0536 | 1.721906 | 40.0026 | 59.99771 | 30.93885
45.18334 | 465.3884 | 1.721146 | 39.99566 | 59.99644 | 30.92519
45.21667 | 465.7217 | 1.720124 | 39.9962 | 60.00432 | 30.90683
45.25 | 466.0533 | 1.719091 | 40.00539 | 59.9987 | 30.88827
45.28333 | 466.3841 | 1.718219 | 40.00105 | 60.003 | 30.8726
45.31666 | 466.7156 | 1.71707 | 39.99086 | 60.00181 | 30.85196
45.35 | 467.049 | 1.716386 | 40.01005 | 60.00082 | 30.83967
45.38334 | 467.3836 | 1.715773 | 39.99228 | 59.99812 | 30.82865
45.41667 | 467.7184 | 1.715039 | 40.00857 | 60.00066 | 30.81546
45.45 | 468.0538 | 1.714353 | 39.99534 | 59.9937 | 30.80314
45.48334 | 468.3872 | 1.713621 | 39.99302 | 60.0047 | 30.78999
45.51666 | 468.7228 | 1.712878 | 40.0089 | 59.99537 | 30.77664
45.55 | 469.0612 | 1.712628 | 40.00144 | 60.0072 | 30.77214
45.58333 | 469.3984 | 1.712236 | 39.99869 | 59.98752 | 30.7651
45.61666 | 469.727 | 1.710681 | 39.99374 | 60.01472 | 30.73716
45.65 | 470.0552 | 1.709215 | 39.99454 | 59.99444 | 30.71082
45.68334 | 470.3846 | 1.708566 | 40.00801 | 59.99443 | 30.69916
45.71667 | 470.7154 | 1.707799 | 40.00519 | 60.0141 | 30.68538
45.75 | 471.0453 | 1.706858 | 39.9975 | 59.98738 | 30.66847
45.78333 | 471.3772 | 1.705888 | 39.99515 | 60.00316 | 30.65104
45.81666 | 471.7136 | 1.705624 | 40.01035 | 59.99848 | 30.6463
45.85 | 472.0578 | 1.706159 | 39.99209 | 59.9937 | 30.65591
45.88334 | 472.4 | 1.706207 | 40.00949 | 60.01236 | 30.65677
45.91667 | 472.731 | 1.704482 | 39.99507 | 59.99258 | 30.62578
45.95 | 473.0619 | 1.703369 | 39.99256 | 60.0085 | 30.60578
45.98334 | 473.39 | 1.702237 | 40.00701 | 59.99763 | 30.58544
46.01666 | 473.7209 | 1.701354 | 40.00024 | 59.99368 | 30.56958
46.05 | 474.0545 | 1.700894 | 39.99188 | 60.01184 | 30.56131
46.08333 | 474.39 | 1.700548 | 40.00964 | 59.99781 | 30.55509
46.11666 | 474.7246 | 1.700169 | 39.98934 | 59.98928 | 30.54828
46.15 | 475.0632 | 1.699905 | 40.00867 | 60.00343 | 30.54354
46.18334 | 475.3978 | 1.699302 | 39.99447 | 59.99928 | 30.53271
46.21667 | 475.7322 | 1.698456 | 40.00384 | 59.99882 | 30.5175
46.25 | 476.0624 | 1.697469 | 39.99887 | 60.00516 | 30.49977
46.28333 | 476.391 | 1.6962 | 40.01065 | 59.99879 | 30.47697
46.31666 | 476.7204 | 1.695429 | 39.9899 | 60.00108 | 30.46312
46.35 | 477.047 | 1.694027 | 39.99854 | 60.00006 | 30.43793
46.38334 | 477.383 | 1.693969 | 40.0052 | 59.9928 | 30.43688
46.41667 | 477.72 | 1.693781 | 39.99907 | 59.99797 | 30.43351
46.45 | 478.0585 | 1.69347 | 39.99714 | 60.01343 | 30.42792
46.48334 | 478.3918 | 1.692465 | 39.9939 | 59.99949 | 30.40986
46.51666 | 478.729 | 1.692137 | 40.00691 | 59.99141 | 30.40397
46.55 | 479.0648 | 1.691696 | 40.00073 | 60.00589 | 30.39604
46.58333 | 479.3982 | 1.69111 | 40.00341 | 60.00157 | 30.38551
46.61666 | 479.7299 | 1.69012 | 39.99912 | 59.98596 | 30.36773
46.65 | 480.062 | 1.689528 | 39.99454 | 60.01192 | 30.35709
46.68334 | 480.395 | 1.688882 | 40.00226 | 60.00082 | 30.34548
46.71667 | 480.7238 | 1.687855 | 39.99674 | 59.99913 | 30.32703
46.75 | 481.0536 | 1.686901 | 40.00207 | 59.99474 | 30.30989
46.78333 | 481.3906 | 1.686964 | 39.99904 | 60.00388 | 30.31102
46.81666 | 481.7253 | 1.686401 | 40.0032 | 59.99872 | 30.3009
46.85 | 482.063 | 1.686278 | 39.99145 | 59.99284 | 30.29869
46.88334 | 482.4041 | 1.68645 | 40.00627 | 60.00028 | 30.30178
46.91667 | 482.7433 | 1.686349 | 40.00446 | 59.99882 | 30.29997
46.95 | 483.0736 | 1.685061 | 39.99332 | 60.00946 | 30.27683
46.98334 | 483.401 | 1.683742 | 40.00291 | 59.99557 | 30.25313
47.01666 | 483.7328 | 1.683317 | 39.99396 | 60.00106 | 30.24549
47.05 | 484.0647 | 1.682933 | 40.00346 | 60.00709 | 30.23859
47.08333 | 484.3918 | 1.681627 | 40.00525 | 60.00078 | 30.21512
47.11666 | 484.7222 | 1.680961 | 39.99028 | 59.99869 | 30.20316
47.15 | 485.0571 | 1.680862 | 40.00832 | 59.99739 | 30.20138
47.18334 | 485.3988 | 1.681212 | 40.00196 | 59.99691 | 30.20767
47.21667 | 485.7387 | 1.681028 | 39.99101 | 59.99682 | 30.20436
47.25 | 486.0705 | 1.680004 | 40.00122 | 60.0022 | 30.18596
47.28333 | 486.4044 | 1.679374 | 39.99882 | 59.99738 | 30.17464
47.31666 | 486.7389 | 1.679061 | 40.0076 | 60.01395 | 30.16902
47.35 | 487.0694 | 1.678269 | 40.00417 | 59.98913 | 30.15479
47.38334 | 487.399 | 1.677251 | 39.99951 | 60.01209 | 30.1365
47.41667 | 487.7266 | 1.676152 | 39.98708 | 59.99231 | 30.11675
47.45 | 488.0658 | 1.676688 | 40.00872 | 59.99836 | 30.12638
47.48334 | 488.401 | 1.67623 | 39.99568 | 60.00484 | 30.11815
47.51666 | 488.7342 | 1.675795 | 40.00109 | 59.98891 | 30.11034
47.55 | 489.0695 | 1.675265 | 40.00708 | 60.00786 | 30.10081
47.58333 | 489.3986 | 1.674188 | 39.99703 | 59.99837 | 30.08146
47.61666 | 489.7284 | 1.673307 | 39.99004 | 60.00261 | 30.06563
47.65 | 490.064 | 1.673286 | 40.00159 | 59.99359 | 30.06526
47.68334 | 490.3981 | 1.672925 | 40.00035 | 60.00178 | 30.05877
47.71667 | 490.7326 | 1.672438 | 40.01038 | 59.99246 | 30.05002
47.75 | 491.0686 | 1.672162 | 39.99314 | 60.01188 | 30.04506
47.78333 | 491.4023 | 1.671665 | 40.0007 | 60.00211 | 30.03613
47.81666 | 491.7315 | 1.670496 | 39.99387 | 59.99348 | 30.01513
47.85 | 492.0687 | 1.670689 | 40.00674 | 60.00639 | 30.01859
47.88334 | 492.412 | 1.671478 | 40.00646 | 60.0007 | 30.03277
47.91667 | 492.7496 | 1.67111 | 39.99155 | 59.98836 | 30.02616
47.95 | 493.0842 | 1.670611 | 40.00634 | 60.00118 | 30.01719
47.98334 | 493.4131 | 1.669698 | 39.99216 | 60.002 | 30.00079
48.01666 | 493.7412 | 1.668705 | 39.99988 | 60.00406 | 29.98294
48.05 | 494.072 | 1.668435 | 40.0107 | 59.9967 | 29.97809
48.08333 | 494.4026 | 1.667807 | 39.99428 | 59.99912 | 29.96681
48.11666 | 494.737 | 1.667773 | 39.99413 | 60.00598 | 29.9662
48.15 | 495.07 | 1.667137 | 40.00412 | 59.99682 | 29.95477
48.18334 | 495.4011 | 1.666452 | 39.9958 | 60.00254 | 29.94246
48.21667 | 495.7348 | 1.666048 | 40.00188 | 59.99434 | 29.9352
48.25 | 496.0708 | 1.665915 | 40.00756 | 60.01565 | 29.93281
48.28333 | 496.4022 | 1.664911 | 39.99374 | 59.98705 | 29.91478
48.31666 | 496.7328 | 1.664151 | 40.00111 | 60.0019 | 29.90112
48.35 | 497.0696 | 1.664125 | 39.99316 | 60.0055 | 29.90065
48.38334 | 497.4057 | 1.664008 | 40.00828 | 59.98541 | 29.89855
48.41667 | 497.7402 | 1.663522 | 40.00128 | 60.00196 | 29.88982
48.45 | 498.0698 | 1.66244 | 39.99209 | 60.00938 | 29.87038
48.48334 | 498.4008 | 1.661879 | 40.00208 | 60.00152 | 29.8603
48.51666 | 498.734 | 1.661496 | 40.00122 | 59.99527 | 29.85342
48.55 | 499.0734 | 1.661966 | 39.99989 | 60.01385 | 29.86186
48.58333 | 499.4156 | 1.662528 | 40.0015 | 59.98808 | 29.87196
48.61666 | 499.7531 | 1.66233 | 40.0034 | 59.9965 | 29.8684
48.65 | 500.0846 | 1.661483 | 40.00137 | 59.99297 | 29.85318
48.68334 | 500.4218 | 1.661686 | 39.9941 | 60.0073 | 29.85683
48.71667 | 500.7579 | 1.66173 | 39.99197 | 59.9947 | 29.85762
48.75 | 501.0884 | 1.660938 | 40.00369 | 60.0147 | 29.84339
48.78333 | 501.4244 | 1.661251 | 40.00508 | 59.99284 | 29.84901
48.81666 | 501.7531 | 1.66034 | 40.0068 | 59.99878 | 29.83264
48.85 | 502.0766 | 1.659051 | 40.00186 | 59.99796 | 29.80948
48.88334 | 502.4031 | 1.658321 | 39.99812 | 60.0027 | 29.79637
48.91667 | 502.7302 | 1.657412 | 39.98726 | 60.00162 | 29.78003
48.95 | 503.064 | 1.657181 | 40.00538 | 60.00356 | 29.77588
48.98334 | 503.4049 | 1.657816 | 40.0041 | 59.99732 | 29.78729
49.01666 | 503.7398 | 1.657362 | 39.99791 | 59.9979 | 29.77914
49.05 | 504.0734 | 1.656474 | 39.99618 | 59.9897 | 29.76318
49.08333 | 504.4044 | 1.655401 | 40.00059 | 60.01456 | 29.7439
49.11666 | 504.735 | 1.654872 | 39.99688 | 59.99834 | 29.7344
49.15 | 505.0696 | 1.654766 | 40.00213 | 59.99572 | 29.73249
49.18334 | 505.4126 | 1.655708 | 40.00291 | 59.99627 | 29.74942
49.21667 | 505.7514 | 1.655639 | 40.0001 | 60.0512 | 29.74818
49.25 | 506.0906 | 1.655624 | 40.00694 | 59.99109 | 29.74791
49.28333 | 506.4219 | 1.654732 | 39.99142 | 60.00175 | 29.73188
49.31666 | 506.7541 | 1.65444 | 39.99998 | 60.00368 | 29.72663
49.35 | 507.0854 | 1.654158 | 39.99956 | 59.99969 | 29.72157
49.38334 | 507.413 | 1.65331 | 40.00606 | 59.9889 | 29.70633
49.41667 | 507.739 | 1.652334 | 39.998 | 60.00912 | 29.68879
49.45 | 508.0722 | 1.652333 | 39.99214 | 60.00037 | 29.68878
49.48334 | 508.4094 | 1.652615 | 40.00816 | 59.99876 | 29.69384
49.51666 | 508.7468 | 1.652652 | 39.99994 | 59.99348 | 29.69451
49.55 | 509.0844 | 1.652585 | 39.9961 | 60.00225 | 29.6933
49.58333 | 509.4204 | 1.652359 | 39.9977 | 60.0031 | 29.68924
49.61666 | 509.7502 | 1.651308 | 40.00406 | 59.99205 | 29.67036
49.65 | 510.0762 | 1.650106 | 40.0065 | 60.00367 | 29.64876
49.68334 | 510.4097 | 1.64996 | 39.9888 | 59.99859 | 29.64614
49.71667 | 510.7516 | 1.65099 | 40.00114 | 59.99712 | 29.66465
49.75 | 511.089 | 1.65092 | 39.99643 | 60.01678 | 29.66339
49.78333 | 511.4196 | 1.650086 | 40.0016 | 59.98938 | 29.6484
49.81666 | 511.75 | 1.649281 | 40.00906 | 59.99988 | 29.63394
49.85 | 512.0789 | 1.648594 | 40.00122 | 60.00157 | 29.62159
49.88334 | 512.4104 | 1.648303 | 40.00091 | 60.00805 | 29.61637
49.91667 | 512.7488 | 1.648805 | 40.00012 | 59.99906 | 29.62539
49.95 | 513.0859 | 1.648922 | 39.98916 | 59.9883 | 29.62749
49.98334 | 513.4209 | 1.64846 | 40.00964 | 60.01138 | 29.61919
50.01666 | 513.752 | 1.647909 | 40.00506 | 59.99106 | 29.60929
50.05 | 514.0809 | 1.646762 | 39.98419 | 60.004 | 29.58868
50.08333 | 514.4185 | 1.647507 | 40.01778 | 59.99024 | 29.60206
50.11666 | 514.7506 | 1.646832 | 39.99226 | 59.99629 | 29.58994
50.15 | 515.0893 | 1.647217 | 39.98795 | 60.02343 | 29.59685
50.18334 | 515.4308 | 1.647858 | 40.01152 | 59.99026 | 29.60837
50.21667 | 515.7612 | 1.646923 | 39.9909 | 60.00106 | 29.59157
50.25 | 516.0972 | 1.646988 | 40.01539 | 59.99057 | 29.59274
50.28333 | 516.4211 | 1.645603 | 39.99702 | 60.00211 | 29.56785
50.31666 | 516.7539 | 1.645412 | 39.98265 | 60.0098 | 29.56442
50.35 | 517.0835 | 1.645027 | 39.99933 | 59.99762 | 29.5575
50.38334 | 517.4094 | 1.643702 | 40.01991 | 60.00044 | 29.5337
50.41667 | 517.7442 | 1.643854 | 39.99956 | 59.99188 | 29.53643
50.45 | 518.0864 | 1.644762 | 40.00156 | 59.99794 | 29.55274
50.48334 | 518.4238 | 1.644388 | 39.99032 | 60.01492 | 29.54602
50.51666 | 518.77 | 1.645681 | 39.9887 | 59.9982 | 29.56925
50.55 | 519.1049 | 1.644951 | 40.0234 | 60.00144 | 29.55614
50.58333 | 519.4344 | 1.643994 | 39.99081 | 60.00288 | 29.53894
50.61666 | 519.7554 | 1.642442 | 40.00731 | 59.98943 | 29.51106
50.65 | 520.0767 | 1.641018 | 39.98195 | 60.00364 | 29.48547
50.68334 | 520.409 | 1.641436 | 40.01914 | 59.98766 | 29.49298
50.71667 | 520.745 | 1.641729 | 39.9836 | 60.00928 | 29.49825
50.75 | 521.0856 | 1.642175 | 40.01537 | 59.9909 | 29.50626
50.78333 | 521.4212 | 1.641818 | 39.9815 | 60.01874 | 29.49984
50.81666 | 521.7574 | 1.641681 | 40.00748 | 60.00302 | 29.49738
50.85 | 522.0958 | 1.641834 | 40.01433 | 59.97716 | 29.50013
50.88334 | 522.4324 | 1.641767 | 39.99402 | 60.02186 | 29.49893
50.91667 | 522.763 | 1.641258 | 39.99435 | 59.99602 | 29.48978
50.95 | 523.0964 | 1.641145 | 39.99905 | 59.97974 | 29.48775
50.98334 | 523.429 | 1.640909 | 40.01016 | 60.00137 | 29.48351
51.01666 | 523.7609 | 1.640689 | 39.98845 | 60.01775 | 29.47956
51.05 | 524.0943 | 1.640661 | 40.0017 | 59.98464 | 29.47906
51.08333 | 524.426 | 1.640391 | 40.0035 | 60.00086 | 29.4742
51.11666 | 524.7524 | 1.639185 | 39.98419 | 60.02158 | 29.45254
51.15 | 525.082 | 1.638678 | 40.00204 | 59.99174 | 29.44343
51.18334 | 525.4196 | 1.639296 | 39.9975 | 60.00683 | 29.45453
51.21667 | 525.7537 | 1.638879 | 40.02494 | 59.98598 | 29.44704
51.25 | 526.0882 | 1.638709 | 39.98424 | 59.99605 | 29.44398
51.28333 | 526.4256 | 1.638818 | 40.00828 | 59.99888 | 29.44594
51.31666 | 526.7642 | 1.639042 | 40.00552 | 60.00324 | 29.44997
51.35 | 527.0977 | 1.638736 | 39.98172 | 60.0151 | 29.44447
51.38334 | 527.4302 | 1.638228 | 40.01553 | 59.9998 | 29.43534
51.41667 | 527.7632 | 1.638102 | 39.99873 | 59.98157 | 29.43308
51.45 | 528.094 | 1.637711 | 40.00456 | 59.99738 | 29.42605
51.48333 | 528.4269 | 1.637636 | 40.001 | 60.00951 | 29.4247
51.51667 | 528.757 | 1.637005 | 39.98897 | 59.99668 | 29.41337
51.55 | 529.0928 | 1.637287 | 40.00171 | 60.00466 | 29.41843
51.58333 | 529.4285 | 1.637276 | 40.00311 | 60.00156 | 29.41824
51.61666 | 529.7649 | 1.63733 | 39.98248 | 60.0016 | 29.41921
51.65 | 530.0974 | 1.636707 | 40.00274 | 60.00848 | 29.40801
51.68334 | 530.4296 | 1.636364 | 39.9986 | 59.99436 | 29.40185
51.71667 | 530.7639 | 1.636424 | 40.01345 | 59.9931 | 29.40293
51.75 | 531.0928 | 1.635788 | 39.99522 | 59.99372 | 29.3915
51.78333 | 531.4234 | 1.635355 | 39.99572 | 60.00914 | 29.38372
51.81666 | 531.756 | 1.635086 | 40.01863 | 59.99146 | 29.37889
51.85 | 532.0902 | 1.635042 | 39.9945 | 59.99511 | 29.3781
51.88334 | 532.4262 | 1.635042 | 39.98851 | 60.00719 | 29.3781
51.91667 | 532.7642 | 1.635134 | 39.9935 | 60.01304 | 29.37975
51.95 | 533.096 | 1.634662 | 40.00387 | 59.98486 | 29.37127
51.98333 | 533.4301 | 1.634453 | 40.01248 | 60.00229 | 29.36751
52.01667 | 533.7652 | 1.634601 | 40.00126 | 59.9984 | 29.37017
52.05 | 534.1036 | 1.635143 | 40.00112 | 59.99403 | 29.37991
52.08333 | 534.4368 | 1.634919 | 39.98569 | 60.01389 | 29.37589
52.11666 | 534.7644 | 1.63385 | 40.01834 | 59.99646 | 29.35668
52.15 | 535.0919 | 1.633034 | 39.9897 | 60.01074 | 29.34202
52.18334 | 535.4266 | 1.633516 | 39.98722 | 59.9848 | 29.35068
52.21667 | 535.7637 | 1.633845 | 40.0019 | 59.99878 | 29.35659
52.25 | 536.0948 | 1.633147 | 40.00408 | 59.99964 | 29.34405
52.28333 | 536.4266 | 1.632762 | 39.99973 | 60.0149 | 29.33713
52.31666 | 536.7596 | 1.632444 | 40.007 | 59.97958 | 29.33141
52.35 | 537.091 | 1.631991 | 40.0001 | 60.01168 | 29.32328
52.38334 | 537.4299 | 1.632573 | 40.00296 | 59.99078 | 29.33373
52.41667 | 537.7675 | 1.632654 | 40.0008 | 60.00668 | 29.33519
52.45 | 538.1021 | 1.632569 | 39.99008 | 59.99847 | 29.33366
52.48332 | 538.4324 | 1.63175 | 40.00653 | 60.00608 | 29.31895
52.51668 | 538.7661 | 1.631946 | 39.99791 | 60.00156 | 29.32247
52.55 | 539.1006 | 1.63181 | 40.00428 | 59.99543 | 29.32002
52.58332 | 539.436 | 1.631922 | 39.99008 | 60.00888 | 29.32204
52.61666 | 539.7718 | 1.631876 | 40.0118 | 59.9891 | 29.32121
52.65 | 540.105 | 1.631565 | 39.99921 | 60.0039 | 29.31562
52.68334 | 540.4354 | 1.631225 | 39.99994 | 60.00156 | 29.30951
52.71668 | 540.7647 | 1.630575 | 39.99557 | 59.997 | 29.29783
52.75 | 541.0958 | 1.630348 | 39.99421 | 60.00153 | 29.29375
52.78332 | 541.4286 | 1.630037 | 40.01191 | 60.0032 | 29.28817
52.81666 | 541.7652 | 1.630317 | 39.98679 | 60.00153 | 29.2932
52.85 | 542.0992 | 1.63027 | 40.00204 | 59.99098 | 29.29235
52.88334 | 542.4366 | 1.630392 | 39.99996 | 60.0027 | 29.29454
52.91668 | 542.771 | 1.63012 | 40.00486 | 60.00286 | 29.28966
52.95 | 543.1018 | 1.629576 | 40.00789 | 59.99235 | 29.27988
52.98332 | 543.4371 | 1.629696 | 39.98848 | 60.00243 | 29.28204
53.01668 | 543.7728 | 1.629857 | 40.00808 | 60.00434 | 29.28493
53.05 | 544.1069 | 1.629703 | 39.99259 | 59.99176 | 29.28217
53.08332 | 544.438 | 1.62941 | 39.99872 | 60.0086 | 29.2769
53.11666 | 544.7699 | 1.629142 | 40.00192 | 59.99488 | 29.27209
53.15 | 545.1006 | 1.628844 | 39.99866 | 60.00506 | 29.26673
53.18334 | 545.4304 | 1.628192 | 39.9979 | 59.99502 | 29.25502
53.21668 | 545.7594 | 1.627526 | 40.00947 | 60.01428 | 29.24305
53.25 | 546.0955 | 1.62779 | 40.00078 | 59.99621 | 29.24779
53.28332 | 546.4325 | 1.627961 | 39.99166 | 59.98645 | 29.25087
53.31666 | 546.7693 | 1.628143 | 39.99757 | 60.00952 | 29.25414
53.35 | 547.1052 | 1.628108 | 40.00732 | 59.99299 | 29.25351
53.38334 | 547.4438 | 1.628251 | 40.0047 | 60.00742 | 29.25608
53.41668 | 547.7776 | 1.628131 | 39.98802 | 59.99254 | 29.25392
53.45 | 548.1084 | 1.62749 | 40.00566 | 59.99592 | 29.2424
53.48332 | 548.4438 | 1.627963 | 39.99619 | 60.00516 | 29.2509
53.51668 | 548.7844 | 1.628969 | 40.00719 | 60.00876 | 29.26898
53.55 | 549.1144 | 1.628192 | 39.99912 | 59.99774 | 29.25502
53.58332 | 549.4469 | 1.628051 | 40.00428 | 60.00008 | 29.25248
53.61666 | 549.7795 | 1.627959 | 39.9959 | 59.99922 | 29.25083
53.65 | 550.109 | 1.627322 | 39.99847 | 60.00085 | 29.23938
53.68334 | 550.435 | 1.626474 | 40.00023 | 60.00276 | 29.22415
53.71668 | 550.7627 | 1.625791 | 40.00305 | 59.98906 | 29.21188
53.75 | 551.0934 | 1.625502 | 39.98998 | 60.0095 | 29.20668
53.78332 | 551.4324 | 1.626006 | 40.00881 | 59.98914 | 29.21574
53.81666 | 551.7706 | 1.626168 | 39.99742 | 60.00574 | 29.21865
53.85 | 552.105 | 1.625618 | 39.99248 | 60.00088 | 29.20877
53.88334 | 552.4414 | 1.625706 | 40.01112 | 59.99956 | 29.21035
53.91668 | 552.778 | 1.625909 | 40.00074 | 59.99482 | 29.214
53.95 | 553.1113 | 1.625301 | 39.9904 | 59.99968 | 29.20307
53.98332 | 553.4458 | 1.625508 | 40.00912 | 60.01734 | 29.20679
54.01668 | 553.7836 | 1.625833 | 39.99044 | 59.99109 | 29.21263
54.05 | 554.1166 | 1.625404 | 40.00912 | 59.98868 | 29.20492
54.08332 | 554.4515 | 1.625592 | 39.99324 | 60.00952 | 29.2083
54.11666 | 554.7844 | 1.625519 | 40.00485 | 59.99931 | 29.20699
54.15 | 555.1199 | 1.625784 | 39.99516 | 60.00009 | 29.21175
54.18334 | 555.454 | 1.625768 | 40.00099 | 60.00722 | 29.21146
54.21668 | 555.7826 | 1.625034 | 39.99464 | 59.99746 | 29.19827
54.25 | 556.1168 | 1.625184 | 40.00626 | 59.99778 | 29.20097
54.28332 | 556.4489 | 1.625087 | 40.0013 | 59.99011 | 29.19923
54.31666 | 556.7776 | 1.624365 | 39.99482 | 60.00274 | 29.18625
54.35 | 557.1066 | 1.623692 | 39.996 | 60.00184 | 29.17416
54.38334 | 557.4385 | 1.623418 | 40.00589 | 60.00576 | 29.16924
54.41668 | 557.7712 | 1.623062 | 39.9995 | 60.00032 | 29.16284
54.45 | 558.1064 | 1.622845 | 40.00556 | 59.99637 | 29.15894
54.48332 | 558.448 | 1.623875 | 39.99859 | 59.9966 | 29.17745
54.51668 | 558.7896 | 1.624686 | 40.0051 | 60.00199 | 29.19202
54.55 | 559.1277 | 1.624604 | 39.99627 | 60.00349 | 29.19055
54.58332 | 559.457 | 1.623629 | 39.99782 | 59.99511 | 29.17303
54.61666 | 559.7919 | 1.62401 | 39.99851 | 60.00984 | 29.17987
54.65 | 560.1215 | 1.623636 | 40.00517 | 59.99391 | 29.17315
54.68334 | 560.449 | 1.623102 | 39.99054 | 60.00428 | 29.16356
54.71668 | 560.7788 | 1.622588 | 40.00588 | 59.9984 | 29.15432
54.75 | 561.114 | 1.623057 | 39.996 | 59.99071 | 29.16275
54.78332 | 561.4488 | 1.623083 | 40.00218 | 60.00608 | 29.16322
54.81666 | 561.7809 | 1.622648 | 40.00199 | 59.99014 | 29.1554
54.85 | 562.1184 | 1.622954 | 40.00273 | 60.01102 | 29.1609
54.88334 | 562.454 | 1.623019 | 39.99925 | 60.00442 | 29.16207
54.91668 | 562.7895 | 1.623099 | 40.00566 | 59.99018 | 29.16351
54.95 | 563.118 | 1.622273 | 39.9917 | 60.01114 | 29.14866
54.98332 | 563.4453 | 1.621382 | 40.00385 | 59.99294 | 29.13266
55.01668 | 563.7755 | 1.6211 | 39.99895 | 60.0029 | 29.12759
55.05 | 564.1129 | 1.621819 | 39.9989 | 59.99358 | 29.14051
55.08332 | 564.447 | 1.621646 | 39.99842 | 59.99682 | 29.1374
55.11666 | 564.7821 | 1.621519 | 39.99637 | 60.0056 | 29.13512
55.15 | 565.118 | 1.621546 | 40.00257 | 60.0031 | 29.1356
55.18334 | 565.4535 | 1.621488 | 39.99762 | 59.99366 | 29.13456
55.21668 | 565.79 | 1.621652 | 39.99967 | 60.00213 | 29.13751
55.25 | 566.1257 | 1.621986 | 39.99585 | 59.99942 | 29.14351
55.28332 | 566.458 | 1.621666 | 40.01521 | 59.99574 | 29.13776
55.31666 | 566.7902 | 1.621404 | 40.0001 | 59.99804 | 29.13305
55.35 | 567.1193 | 1.620952 | 39.9912 | 60.00955 | 29.12493
55.38334 | 567.4494 | 1.620563 | 39.99939 | 60.00139 | 29.11794
55.41668 | 567.7821 | 1.620693 | 39.99604 | 60.00507 | 29.12028
55.45 | 568.1145 | 1.620244 | 40.00107 | 59.99057 | 29.11221
55.48332 | 568.4494 | 1.620284 | 40.00204 | 59.9926 | 29.11293
55.51668 | 568.7848 | 1.620362 | 40.00431 | 60.00742 | 29.11433
55.55 | 569.1205 | 1.620409 | 39.99348 | 60.00238 | 29.11517
55.58332 | 569.4578 | 1.620614 | 40.00615 | 59.99182 | 29.11886
55.61666 | 569.792 | 1.620422 | 40.00311 | 60.01946 | 29.11541
55.65 | 570.1268 | 1.620479 | 39.99372 | 59.98415 | 29.11643
55.68334 | 570.4599 | 1.6203 | 39.99834 | 60.00653 | 29.11321
55.71668 | 570.7926 | 1.620156 | 40.00809 | 59.99562 | 29.11063
55.75 | 571.1262 | 1.620319 | 39.99608 | 60.0048 | 29.11356
55.78332 | 571.4594 | 1.62028 | 40.00568 | 60.00392 | 29.11285
55.81666 | 571.79 | 1.619862 | 39.99782 | 60.00018 | 29.10534
55.85 | 572.1214 | 1.619559 | 39.9983 | 59.99174 | 29.0999
55.88334 | 572.456 | 1.619658 | 40.00144 | 60.00412 | 29.10168
55.91668 | 572.7891 | 1.619626 | 39.99811 | 59.99552 | 29.1011
55.95 | 573.1229 | 1.619306 | 39.99928 | 60.00736 | 29.09535
55.98332 | 573.4537 | 1.618916 | 39.99683 | 60.00482 | 29.08835
56.01668 | 573.7876 | 1.618622 | 40.00804 | 59.98592 | 29.08306
56.05 | 574.124 | 1.619026 | 39.99055 | 60.0002 | 29.09032
56.08332 | 574.4624 | 1.619412 | 39.9984 | 60.00459 | 29.09726
56.11666 | 574.7981 | 1.619569 | 40.01294 | 60.00157 | 29.10008
56.15 | 575.1295 | 1.618877 | 39.99684 | 59.99568 | 29.08765
56.18334 | 575.461 | 1.618838 | 39.99652 | 59.9943 | 29.08695
56.21668 | 575.795 | 1.618916 | 40.00291 | 60.0118 | 29.08835
56.25 | 576.1278 | 1.618711 | 39.99655 | 59.99402 | 29.08466
56.28332 | 576.4608 | 1.618598 | 40.00112 | 60.01246 | 29.08263
56.31666 | 576.7922 | 1.61821 | 40.00061 | 59.98957 | 29.07566
56.35 | 577.1224 | 1.617654 | 39.98849 | 59.99916 | 29.06567
56.38334 | 577.4566 | 1.617722 | 40.00668 | 59.99222 | 29.06689
56.41668 | 577.7926 | 1.61789 | 40.00418 | 60.01339 | 29.06991
56.45 | 578.1314 | 1.618398 | 39.99917 | 59.99965 | 29.07904
56.48332 | 578.4709 | 1.618929 | 40.00594 | 59.99658 | 29.08858
56.51668 | 578.805 | 1.618546 | 39.99393 | 60.01063 | 29.0817
56.55 | 579.1309 | 1.617528 | 40.00098 | 59.98549 | 29.06341
56.58332 | 579.4584 | 1.616947 | 40.00378 | 60.0045 | 29.05297
56.61666 | 579.7905 | 1.617031 | 39.9971 | 59.99814 | 29.05448
56.65 | 580.1256 | 1.617191 | 39.99844 | 59.99595 | 29.05735
56.68334 | 580.4621 | 1.617575 | 40.0012 | 60.00118 | 29.06425
56.71668 | 580.8018 | 1.618261 | 40.00042 | 60.0013 | 29.07658
56.75 | 581.1379 | 1.618303 | 40.00001 | 60.00232 | 29.07733
56.78332 | 581.47 | 1.617816 | 39.99817 | 59.99574 | 29.06858
56.81666 | 581.8002 | 1.617243 | 40.00922 | 60.00562 | 29.05829
56.85 | 582.132 | 1.617107 | 39.98536 | 60.0021 | 29.05584
56.88334 | 582.4628 | 1.617116 | 40.00613 | 59.9924 | 29.056
56.91668 | 582.7969 | 1.617088 | 39.99476 | 60.0127 | 29.0555
56.95 | 583.1308 | 1.617065 | 40.00926 | 59.99324 | 29.05509
56.98332 | 583.463 | 1.616512 | 39.99791 | 59.99019 | 29.04515
57.01668 | 583.794 | 1.615932 | 39.992 | 60.01229 | 29.03473
57.05 | 584.1277 | 1.615944 | 40.00604 | 59.99702 | 29.03495
57.08332 | 584.467 | 1.61682 | 40.00061 | 60.00547 | 29.05069
57.11666 | 584.8055 | 1.617165 | 39.99275 | 59.98606 | 29.05688
57.15 | 585.1416 | 1.616936 | 40.0119 | 60.00253 | 29.05277
57.18334 | 585.4754 | 1.61662 | 39.99347 | 59.99849 | 29.04709
57.21668 | 585.8008 | 1.615575 | 39.99627 | 59.9977 | 29.02832
57.25 | 586.1336 | 1.615845 | 40.0096 | 60.00183 | 29.03317
57.28332 | 586.4684 | 1.616113 | 39.99685 | 59.99878 | 29.03798
57.31666 | 586.804 | 1.616562 | 39.99959 | 59.99809 | 29.04605
57.35 | 587.1384 | 1.616382 | 39.99676 | 60.00955 | 29.04282
57.38334 | 587.4706 | 1.61601 | 40.00026 | 60.00371 | 29.03613
57.41668 | 587.803 | 1.61582 | 40.00696 | 59.9959 | 29.03272
57.45 | 588.1374 | 1.615897 | 39.98822 | 59.9917 | 29.0341
57.48332 | 588.4729 | 1.615914 | 40.00505 | 60.00737 | 29.03441
57.51668 | 588.8123 | 1.61651 | 39.99366 | 59.9957 | 29.04512
57.55 | 589.1444 | 1.616066 | 40.00102 | 59.99912 | 29.03714
57.58332 | 589.4762 | 1.61572 | 40.01029 | 60.01019 | 29.03092
57.61666 | 589.8072 | 1.61552 | 39.99256 | 59.99363 | 29.02733
57.65 | 590.14 | 1.615604 | 40.00202 | 59.99188 | 29.02884
57.68334 | 590.4711 | 1.615346 | 39.99889 | 60.01775 | 29.0242
57.71668 | 590.7997 | 1.614456 | 39.9956 | 59.99011 | 29.00821
57.75 | 591.1306 | 1.614026 | 40.01302 | 59.99678 | 29.00048
57.78332 | 591.47 | 1.614878 | 39.99892 | 60.0147 | 29.01579
57.81666 | 591.8051 | 1.614627 | 39.99737 | 60.00062 | 29.01128
57.85 | 592.1416 | 1.614528 | 39.9917 | 59.99274 | 29.0095
57.88334 | 592.478 | 1.614774 | 40.00006 | 60.00164 | 29.01392
57.91668 | 592.8171 | 1.615428 | 40.00595 | 59.9905 | 29.02567
57.95 | 593.1537 | 1.615658 | 39.99795 | 59.99949 | 29.02981
57.98332 | 593.484 | 1.615251 | 40.00359 | 59.9967 | 29.02249
58.01668 | 593.8104 | 1.614232 | 40.00663 | 60.0019 | 29.00419
58.05 | 594.141 | 1.614324 | 39.9871 | 60.00845 | 29.00584
58.08332 | 594.4729 | 1.61439 | 40.00788 | 59.99693 | 29.00702
58.11666 | 594.8038 | 1.614012 | 39.99727 | 59.99639 | 29.00023
58.15 | 595.1437 | 1.614827 | 40.00484 | 60.00442 | 29.01488
58.18334 | 595.4797 | 1.614958 | 39.98574 | 60.0082 | 29.01723